## Sheet1
Phase | 0 | 1 | c | 2 | 3 | -1 | Start temperature | End temperature
HCP_A3 | -7695.279 | 128.421589 | -24.348 | -0.00253505 | 1.92818e-07 | 32915 | 298.15 | 1200
HCP_A3 | -15775.998 | 194.667426 | -33.586 | 0.00224565 | -2.81835e-07 | 1376270 | 1200 | 2400
HCP_A3 | -70882.739 | 462.110749 | -67.956 | 0.01184945 | -7.88955e-07 | 18075200 | 2400 | 3458
HCP_A3 | 346325.888 | -1211.371859 | 140.8316548 | -0.033764567 | 1.053726e-06 | -134548866 | 3458 | 5000
HCP_A3 | -78564.296 | 346.997842 | -49.519 |  |  |  | 5000 | 6000
LIQUID | 16125.604 | 122.076209 | -24.348 | -0.00253505 | 1.92818e-07 | 32915 | 298.15 | 1200
LIQUID | 8044.885 | 188.322047 | -33.586 | 0.00224565 | -2.81835e-07 | 1376270 | 1200 | 2000
LIQUID | 568842.665 | -2527.838455 | 314.1788975 | -0.08939817 | 3.92854e-06 | -163100987 | 2000 | 3458
LIQUID | -39044.888 | 335.723691 | -49.519 |  |  |  | 3458 | 6000
BCC_A2 | 9304.721 | 124.721589 | -24.348 | -0.00253505 | 1.92818e-07 | 32915 | 298.15 | 1200
BCC_A2 | 1224.002 | 190.967426 | -33.586 | 0.00224565 | -2.81835e-07 | 1376270 | 1200 | 2400
BCC_A2 | -53882.739 | 458.410749 | -67.956 | 0.01184945 | -7.88955e-07 | 18075200 | 2400 | 3458
BCC_A2 | 363325.888 | -1215.071859 | 140.8316548 | -0.033764567 | 1.053726e-06 | -134548866 | 3458 | 5000
BCC_A2 | -61564.296 | 343.297842 | -49.519 |  |  |  | 5000 | 6000
FCC_A1 | 3304.721 | 126.921589 | -24.348 | -0.00253505 | 1.92818e-07 | 32915 | 298.15 | 1200
FCC_A1 | -4775.998 | 193.167426 | -33.586 | 0.00224565 | -2.81835e-07 | 1376270 | 1200 | 2400
FCC_A1 | -59882.739 | 460.610749 | -67.956 | 0.01184945 | -7.88955e-07 | 18075200 | 2400 | 3458
FCC_A1 | 357325.888 | -1212.871859 | 140.8316548 | -0.033764567 | 1.053726e-06 | -134548866 | 3458 | 5000
FCC_A1 | -67564.296 | 345.497842 | -49.519 |  |  |  | 5000 | 6000