## Sheet1
Phase | 0 | 1 | c | 2 | 3 | -1 | Start temperature | End temperature
FCC_A1 | -7848.828 | 132.020923 | -24.0178336 | -0.003424186 | -1.68032e-07 | 55846 | 298.15 | 1200
FCC_A1 | -28367.852 | 305.771019 | -48.3766632 | 0.00966345 | -1.512774e-06 | 3348162 | 1200 | 2237
FCC_A1 | -6237470.481 | 30151.63 | -3874.211 | 1.049213607 | -5.3978814e-05 | 1880362184 | 2237 | 2450
FCC_A1 | -44863.489 | 344.889895 | -50.58456 |  |  |  | 2450 | 2500
LIQUID | 11244.082 | 125.099593 | -24.0178336 | -0.003424186 | -1.68032e-07 | 55846 | 298.15 | 700
LIQUID | 35898.508 | -147.926418 | 15.6492377 | -0.028665357 | 2.100572e-06 | -2638940 | 700 | 2237
LIQUID | -18208.54 | 332.974832 | -50.58456 |  |  |  | 2237 | 2500
BCC_A2 | 11151.172 | 127.320923 | -24.0178336 | -0.003424186 | -1.68032e-07 | 55846 | 298.15 | 1200
BCC_A2 | -9367.852 | 301.071019 | -48.3766632 | 0.00966345 | -1.512774e-06 | 3348162 | 1200 | 2237
BCC_A2 | -6218470.481 | 30146.93 | -3874.211 | 1.049213607 | -5.3978814e-05 | 1880362184 | 2237 | 2450
BCC_A2 | -25863.489 | 340.189895 | -50.58456 |  |  |  | 2450 | 2500
HCP_A3 | -4848.828 | 131.520923 | -24.0178336 | -0.003424186 | -1.68032e-07 | 55846 | 298.15 | 1200
HCP_A3 | -25367.852 | 305.271019 | -48.3766632 | 0.00966345 | -1.512774e-06 | 3348162 | 1200 | 2237
HCP_A3 | -6234470.481 | 30151.13 | -3874.211 | 1.049213607 | -5.3978814e-05 | 1880362184 | 2237 | 2450
HCP_A3 | -41863.489 | 344.389895 | -50.58456 |  |  |  | 2450 | 2500