## Sheet1
Phase | 0 | 1 | c | 2 | 3 | -1 | Start temperature | End temperature
HCP_A3 | -7561.873 | 127.866233 | -22.9143287 | -0.004062566 | 1.7641e-07 | 56377 | 298.15 | 1500
HCP_A3 | -59448.103 | 489.516214 | -72.3241219 | 0.018726245 | -1.952433e-06 | 11063885 | 1500 | 2607
HCP_A3 | -38588773.0 | 168610.5 | -21329.71 | 5.221638997 | -0.000240245985 | 13082992629 | 2607 | 2740
HCP_A3 | -55768.304 | 364.482314 | -51.8816 |  |  |  | 2740 | 4500
LIQUID | 19918.743 | 119.467485 | -22.9143287 | -0.004062566 | 1.7641e-07 | 56377 | 298.15 | 800
LIQUID | 50827.232 | -179.818561 | 19.539341 | -0.026524167 | 1.667839e-06 | -3861125 | 800 | 2607
LIQUID | -17161.807 | 349.673561 | -51.8816 |  |  |  | 2607 | 4500
BCC_A2 | 13938.127 | 122.816233 | -22.9143287 | -0.004062566 | 1.7641e-07 | 56377 | 298.15 | 1500
BCC_A2 | -37948.103 | 484.466214 | -72.3241219 | 0.018726245 | -1.952433e-06 | 11063885 | 1500 | 2607
BCC_A2 | -38567273.0 | 168605.5 | -21329.71 | 5.221638997 | -0.000240245985 | 13082992629 | 2607 | 2740
BCC_A2 | -34268.304 | 359.432314 | -51.8816 |  |  |  | 2740 | 4500
FCC_A1 | 4938.127 | 125.466233 | -22.9143287 | -0.004062566 | 1.7641e-07 | 56377 | 298.15 | 1500
FCC_A1 | -46948.103 | 487.116214 | -72.3241219 | 0.018726245 | -1.952433e-06 | 11063885 | 1500 | 2607
FCC_A1 | -38576273.0 | 168608.1 | -21329.71 | 5.221638997 | -0.000240245985 | 13082992629 | 2607 | 2740
FCC_A1 | -43268.304 | 362.082314 | -51.8816 |  |  |  | 2740 | 4500