## Sheet1
Phase | 0 | 1 | c | 2 | 3 | -1 | Start temperature | End temperature
ORTHORHOMBIC_S | -5198.294 | 53.913855 | -10.726 | -0.0273801 | 8.179537e-06 |  | 298.15 | 368.3
ORTHORHOMBIC_S | -6475.706 | 94.182332 | -17.8693298 | -0.010936877 | 1.406467e-06 | 36871 | 368.3 | 1300
ORTHORHOMBIC_S | -12485.546 | 188.304687 | -32 |  |  |  | 1300 | 1301
MONOCLINIC | -5725.422 | 89.544275 | -17.413 | -0.00993935 | -7.0062e-08 | 1250 | 298.15 | 388.36
MONOCLINIC | -7455.008 | 114.782945 | -21.1531404 | -0.008566163 | 1.112484e-06 | 122167 | 388.36 | 1300
MONOCLINIC | -11779.415 | 186.699065 | -32 |  |  |  | 1300 | 1301
LIQUID | -4196.575 | 85.63027 | -17.413 | -0.00993935 | -7.0062e-08 | 1250 | 298.15 | 335
LIQUID | 1790361.982 | -44195.45 | 7511.619 | -13.98552 | 0.004838738601 | -79880891 | 335 | 388.36
LIQUID | -876313.954 | 23366.87 | -4028.756 | 7.954595 | -0.002908513333 | 33980035 | 388.36 | 432.25
LIQUID | 454088.687 | -7814.670231 | 1237.001 | -1.5607295 | 0.000359883667 | -31765395 | 432.25 | 500
LIQUID | 18554.561 | -144.895285 | 16.535 | -0.0454119 | 8.327402e-06 | -2705030 | 500 | 700
LIQUID | 21243.126 | -113.298877 | 9.944 | -0.0288384 | 3.791365e-06 | -3507570 | 700 | 900
LIQUID | 16117.849 | -32.79523 | -2.425 | -0.01712545 | 1.84974e-06 | -3215170 | 900 | 1300
LIQUID | -6461.814 | 175.590536 | -32 |  |  |  | 1300 | 1301
BCC_A2 | 99801.706 | 53.913855 | -10.726 | -0.0273801 | 8.179537e-06 |  | 298.15 | 368.3
BCC_A2 | 98524.294 | 94.182332 | -17.8693298 | -0.010936877 | 1.406467e-06 | 36871 | 368.3 | 1300
BCC_A2 | 92514.454 | 188.304687 | -32 |  |  |  | 1300 | 1301
FCC_A1 | 99801.706 | 53.913855 | -10.726 | -0.0273801 | 8.179537e-06 |  | 298.15 | 368.3
FCC_A1 | 98524.294 | 94.182332 | -17.8693298 | -0.010936877 | 1.406467e-06 | 36871 | 368.3 | 1300
FCC_A1 | 92514.454 | 188.304687 | -32 |  |  |  | 1300 | 1301