## Sheet1
Phase | 0 | 1 | c | 2 | 3 | -1 | Start temperature | End temperature | -9 | 7
RHOMBOHEDRAL_A7 | -9242.858 | 156.154689 | -30.5130752 | 0.007748768 | -3.003415e-06 | 100625 | 298.15 | 903.78
RHOMBOHEDRAL_A7 | -11738.83 | 169.485872 | -31.38 |  |  |  | 903.78 | 2000 | 1.6168e+27
LIQUID | 10579.47 | 134.231525 | -30.5130752 | 0.007748768 | -3.003415e-06 | 100625 | 298.15 | 903.78 |  | -1.74847e-20
LIQUID | 8175.359 | 147.455986 | -31.38 |  |  |  | 903.78 | 2000
BCT_A5 | 3757.142 | 148.154689 | -30.5130752 | 0.007748768 | -3.003415e-06 | 100625 | 298.15 | 903.78
BCT_A5 | 1261.17 | 161.485872 | -31.38 |  |  |  | 903.78 | 2000 | 1.6168e+27
BCC_A2 | 10631.142 | 141.054689 | -30.5130752 | 0.007748768 | -3.003415e-06 | 100625 | 298.15 | 903.78
BCC_A2 | 8135.17 | 154.385872 | -31.38 |  |  |  | 903.78 | 2000 | 1.6168e+27
FCC_A1 | 10631.142 | 142.454689 | -30.5130752 | 0.007748768 | -3.003415e-06 | 100625 | 298.15 | 903.78
FCC_A1 | 8135.17 | 155.785872 | -31.38 |  |  |  | 903.78 | 2000
HCP_A3 | 10631.142 | 143.154689 | -30.5130752 | 0.007748768 | -3.003415e-06 | 100625 | 298.15 | 903.78
HCP_A3 | 8135.17 | 156.485872 | -31.38 |  |  |  | 903.78 | 2000 | 1.6168e+27