## Sheet1
Phase | 0 | 1 | Start temperature | End temperature | c | 2 | 3 | -1
HCP_A3 | -8689.547 | 153.48097 | 298.15 | 800 | -28.1882 | 0.00321892 | -1.64531e-06 | 72177
HCP_A3 | -7511.295 | 132.759582 | 800 | 1608 | -24.9132 | -0.000573295 | -8.59345e-07
HCP_A3 | 261143.04 | -1817.922454 | 1608 | 2000 | 241.4410508 | -0.117529396 | 8.7398e-06 | -50607159
HCP_A3 | -30515.246 | 286.474338 | 2000 | 3200 | -44.2249
BCC_A2 | -6709.819 | 152.456835 | 298.15 | 800 | -28.1882 | 0.00321892 | -1.64531e-06 | 72177
BCC_A2 | -5531.567 | 131.735447 | 800 | 1000 | -24.9132 | -0.000573295 | -8.59345e-07
BCC_A2 | 230161.408 | -2004.054685 | 1000 | 1608 | 276.7666402 | -0.167120107 | 1.5637371e-05 | -33783257
BCC_A2 | -25928.011 | 283.642312 | 1608 | 3200 | -44.2249
LIQUID | 6478.66 | 45.427539 | 298.15 | 1608 | -10.7967803 | -0.020636524 | 2.13106e-06 | -158106
LIQUID | -11832.111 | 275.871695 | 1608 | 3200 | -44.2249
DHCP | -7489.547 | 153.896695 | 298.15 | 800 | -28.1882 | 0.00321892 | -1.64531e-06 | 72177
DHCP | -6311.295 | 133.175308 | 800 | 1608 | -24.9132 | -0.000573295 | -8.59345e-07
DHCP | 262343.04 | -1817.506729 | 1608 | 2000 | 241.4410508 | -0.117529396 | 8.7398e-06 | -50607159
DHCP | -29315.246 | 286.890063 | 2000 | 3200 | -44.2249
FCC_A1 | -3689.547 | 153.48097 | 298.15 | 800 | -28.1882 | 0.00321892 | -1.64531e-06 | 72177
FCC_A1 | -2511.295 | 132.759582 | 800 | 1608 | -24.9132 | -0.000573295 | -8.59345e-07
FCC_A1 | 266143.04 | -1817.922454 | 1608 | 2000 | 241.4410508 | -0.117529396 | 8.7398e-06 | -50607159
FCC_A1 | -25515.246 | 286.474338 | 2000 | 3200 | -44.2249