## Sheet1
Phase | 0 | 1 | c | 2 | 3 | -1 | Start temperature | End temperature
HEXAGONAL_A8 | -9376.371 | 174.205877 | -33.6527 | 0.02424314 | -1.5318461e-05 | 102249 | 298.15 | 494
HEXAGONAL_A8 | -37546.134 | 507.111538 | -81.2006585 | 0.037144892 | -5.611026e-06 | 2614263 | 494 | 800
HEXAGONAL_A8 | -12193.47 | 197.770166 | -35.1456 |  |  |  | 800 | 1000
LIQUID | 50533.347 | -1178.288242 | 194.1074389 | -0.390268991 | 0.000119219297 | -2224398 | 298.15 | 494
LIQUID | -5228.304 | 183.72559 | -35.1456 |  |  |  | 494 | 1000