## Sheet1
Phase | 0 | 1 | c | 2 | 3 | -1 | Start temperature | End temperature | -9
DIAMOND_A4 | -8162.609 | 137.236859 | -22.8317533 | -0.001912904 | -3.552e-09 | 176667 | 298.15 | 1687
DIAMOND_A4 | -9457.642 | 167.281367 | -27.196 |  |  |  | 1687 | 3600 | -4.2037e+30
LIQUID | 42533.751 | 107.13742 | -22.8317533 | -1912.904 | -3.552e-09 | 176667 | 298.15 | 1687
LIQUID | 40370.523 | 137.722298 | -27.196 |  |  |  | 1687 | 3600
BCC_A2 | 38837.391 | 114.736859 | -22.8317533 | -0.001912904 | -3.552e-09 | 176667 | 298.15 | 1687
BCC_A2 | 37542.358 | 144.781367 | -27.196 |  |  |  | 1687 | 3600 | -4.2037e+30
CBCC_A12 | 42045.391 | 116.859859 | -22.8317533 | -0.001912904 | -3.552e-09 | 176667 | 298.15 | 1687
CBCC_A12 | 40750.358 | 146.904367 | -27.196 |  |  |  | 1687 | 3600 | -4.2037e+30
CUB_A13 | 39116.391 | 116.859859 | -22.8317533 | -0.001912904 | -3.552e-09 | 176667 | 298.15 | 1687
CUB_A13 | 37821.358 | 146.904367 | -27.196 |  |  |  | 1687 | 3600 | -4.2037e+30
FCC_A1 | 42837.391 | 115.436859 | -22.8317533 | -0.001912904 | -3.552e-09 | 176667 | 298.15 | 1687
FCC_A1 | 41542.358 | 145.481367 | -27.196 |  |  |  | 1687 | 3600 | -4.2037e+30
HCP_A3 | 41037.391 | 116.436859 | -22.8317533 | -0.001912904 | -3.552e-09 | 176667 | 298.15 | 1687
HCP_A3 | 39742.358 | 146.481367 | -27.196 |  |  |  | 1687 | 3600 | -4.2037e+30
HCP_ZN | 41038.391 | 116.436859 | -22.8317533 | -0.001912904 | -3.552e-09 | 176667 | 298.15 | 1687
HCP_ZN | 39743.358 | 146.481367 | -27.196 |  |  |  | 1687 | 3600 | -4.2037e+30