## Sheet1
Phase | 0 | 1 | c | Start temperature | End temperature | 2 | 3 | -1
RHOMB_C19 | -3872.013 | -32.10748 | -1.6485 | 298.15 | 700 | -0.050254 | 1.010345e-05 | -82168
RHOMB_C19 | -50078.215 | 627.869894 | -102.665 | 700 | 1190 | 0.0474522 | -7.538383e-06 | 3861770
RHOMB_C19 | 289719.819 | -2744.509764 | 381.4198202 | 1190 | 1345 | -0.254986338 | 2.7512152e-05 | -40102102
RHOMB_C19 | -23056.079 | 282.194375 | -50.208 | 1345 | 2100
BCC_A2 | -4368.72 | 55.972523 | -16.9298494 | 298.15 | 1190 | -0.025446016 | 3.579527e-06 | 94209
BCC_A2 | -15957.862 | 253.121044 | -46.9445 | 1190 | 1345
BCC_A2 | 111191.653 | -624.680805 | 71.6856914 | 1345 | 2100 | -0.047314968 | 3.329865e-06 | -24870276
HCP_A3 | -3802.036 | -32.176971 | -1.6485 | 298.15 | 700 | -0.050254 | 1.010345e-05 | -82168
HCP_A3 | -50008.238 | 627.800403 | -102.665 | 700 | 1190 | 0.0474522 | -7.538383e-06 | 3861770
HCP_A3 | 289789.796 | -2744.579255 | 381.4198202 | 1190 | 1345 | -0.254986338 | 2.7512152e-05 | -40102102
HCP_A3 | -22986.102 | 282.124884 | -50.208 | 1345 | 2100
LIQUID | 3468.783 | 20.117456 | -11.6968284 | 298.15 | 1190 | -0.032418177 | 4.544272e-06 | 23528
LIQUID | -11728.229 | 273.487076 | -50.208 | 1190 | 2100