## Sheet1
Phase | 0 | 1 | c | 2 | 3 | -1 | Start temperature | End temperature | -9 | 7
BCT_A5 | -7958.517 | 122.765451 | -25.858 | 0.00051185 | -3.192767e-06 | 18440 | 100 | 250
BCT_A5 | -5855.135 | 65.443315 | -15.961 | -0.0188702 | 3.121167e-06 | -61960 | 250 | 505.078
BCT_A5 | 2524.724 | 4.005269 | -8.2590486 | -0.016814429 | 2.623131e-06 | -1081244 | 505.078 | 800 | -1.2307e+25
BCT_A5 | -8256.959 | 138.99688 | -28.4512 |  |  |  | 800 | 3000 | -1.2307e+25
DIAMOND_A4 | -9579.608 | 114.007785 | -22.972 | -0.00813975 | 2.7288e-06 | 25615 | 100 | 298.15
DIAMOND_A4 | -9063.001 | 104.84654 | -21.5750771 | -0.008575282 | 1.784447e-06 | -2544 | 298.15 | 800
DIAMOND_A4 | -10909.351 | 147.396535 | -28.4512 |  |  |  | 800 | 3000
LIQUID | -855.425 | 108.677684 | -25.858 | 0.00051185 | -3.192767e-06 | 18440 | 100 | 250 |  | 1.47031e-18
LIQUID | 1247.957 | 51.355548 | -15.961 | -0.0188702 | 3.121167e-06 | -61960 | 250 | 505.078 |  | 1.47031e-18
LIQUID | 9496.31 | -9.809114 | -8.2590486 | -0.016814429 | 2.623131e-06 | -1081244 | 505.078 | 800
LIQUID | -1285.372 | 125.182498 | -28.4512 |  |  |  | 800 | 3000
RHOMBOHEDRAL_A7 | -5923.517 | 122.765451 | -25.858 | 0.00051185 | -3.192767e-06 | 18440 | 100 | 250
RHOMBOHEDRAL_A7 | -3820.135 | 65.443315 | -15.961 | -0.0188702 | 3.121167e-06 | -61960 | 250 | 505.078
RHOMBOHEDRAL_A7 | 4559.724 | 4.005269 | -8.2590486 | -0.016814429 | 2.623131e-06 | -1081244 | 505.078 | 800 | -1.2307e+25
RHOMBOHEDRAL_A7 | -6221.959 | 138.99688 | -28.4512 |  |  |  | 800 | 3000 | -1.2307e+25
TETRAGONAL_A6 | -2571.517 | 114.503331 | -25.858 | 0.00051185 | -3.192767e-06 | 18440 | 100 | 250
TETRAGONAL_A6 | -468.135 | 57.181195 | -15.961 | -0.0188702 | 3.121167e-06 | -61960 | 250 | 505.078
TETRAGONAL_A6 | 7911.724 | -4.256851 | -8.2590486 | 0.016814429 | 2.623131e-06 | 1081244 | 505.078 | 800
TETRAGONAL_A6 | -2869.959 | 130.73476 | -28.4512 | -0.016814429 | 2.623131e-06 | -1081244 | 800 | 3000 | -1.2307e+25
TET_ALPHA1 | -2448.517 | 114.305451 | -25.858 | 0.00051185 | -3.192767e-06 | 18440 | 100 | 250
TET_ALPHA1 | -345.135 | 56.983315 | -15.961 | -0.0188702 | 3.121167e-06 | -61960 | 250 | 505.078
TET_ALPHA1 | 8034.724 | -4.454731 | -8.2590486 | -0.016814429 | 2.623131e-06 | -1081244 | 505.078 | 800 | -1.2307e+25
TET_ALPHA1 | -2746.959 | 130.53688 | -28.4512 |  |  |  | 800 | 3000 | -1.2307e+25
BCC_A2 | -3558.517 | 116.765451 | -25.858 | 0.00051185 | -3.192767e-06 | 18440 | 100 | 250
BCC_A2 | -1455.135 | 59.443315 | -15.961 | -0.0188702 | 3.121167e-06 | -61960 | 250 | 505.078
BCC_A2 | 6924.724 | -1.994731 | -8.2590486 | -0.016814429 | 2.623131e-06 | -1081244 | 505.078 | 800 | -1.2307e+25
BCC_A2 | -3856.959 | 132.99688 | -28.4512 |  |  |  | 800 | 3000 | -1.2307e+25
CBCC_A12 | -5958.517 | 122.765451 | -25.858 | 0.00051185 | -3.192767e-06 | 18440 | 100 | 250
CBCC_A12 | -3855.135 | 65.443315 | -15.961 | -0.0188702 | 3.121167e-06 | -61960 | 250 | 505.078
CBCC_A12 | 4524.724 | 4.005269 | -8.2590486 | -0.016814429 | 2.623131e-06 | -1081244 | 505.078 | 800 | -1.2307e+25
CBCC_A12 | -6256.959 | 138.99688 | -28.4512 |  |  |  | 800 | 3000 | -1.2307e+25
CUB_A13 | -5958.517 | 122.765451 | -25.858 | 0.00051185 | -3.192767e-06 | 18440 | 100 | 250
CUB_A13 | -3855.135 | 65.443315 | -15.961 | -0.0188702 | 3.121167e-06 | -61960 | 250 | 505.078
CUB_A13 | 4524.724 | 4.005269 | -8.2590486 | -0.016814429 | 2.623131e-06 | -1081244 | 505.078 | 800 | -1.2307e+25
CUB_A13 | -6256.959 | 138.99688 | -28.4512 |  |  |  | 800 | 3000 | -1.2307e+25
FCC_A1 | -2448.517 | 114.305451 | -25.858 | 0.00051185 |  | -18440 | 100 | 250
FCC_A1 | -345.135 | 56.983315 | -15.961 | -0.0188702 | 3.121167e-06 | -61960 | 250 | 505.078
FCC_A1 | 8034.724 | -4.454731 | -8.2590486 | -0.016814429 | 2.623131e-06 | -1081244 | 505.078 | 800 | -1.2307e+25
FCC_A1 | -2746.959 | 130.53688 | -28.4512 |  |  |  | 800 | 3000 | -1.2307e+25
HCP_A3 | -4058.517 | 115.119451 | -25.858 | 0.00051185 | -3.192767e-06 | 18440 | 100 | 250
HCP_A3 | -1955.135 | 57.797315 | -15.961 | -0.0188702 | 3.121167e-06 | -61960 | 250 | 505.078
HCP_A3 | 6424.724 | -3.640731 | -8.2590486 | -0.016814429 | 2.623131e-06 | -1081244 | 505.078 | 800 | -1.2307e+25
HCP_A3 | -4356.959 | 131.35088 | -28.4512 |  |  |  | 800 | 3000 | -1.2307e+25
HCP_ZN | -4053.517 | 115.119451 | -25.858 | 0.00051185 | -3.192767e-06 | 18440 | 100 | 250
HCP_ZN | -1950.135 | 57.797315 | -15.961 | -0.0188702 | 3.121167e-06 | -61960 | 250 | 505.078
HCP_ZN | 6429.724 | -3.640731 | -8.2590486 | -0.016814429 | 2.623131e-06 | -1081244 | 505.078 | 800 | -1.2307e+25
HCP_ZN | -4351.959 | 131.35088 | -28.4512 |  |  |  | 800 | 3000 | -1.2307e+25
DHCP | -4154.997 | 119.305451 | -25.858 | 0.00051185 | -3.192767e-06 | 18440 | 100 | 250
DHCP | -2051.615 | 61.983315 | -15.961 | -0.0188702 | 3.121167e-06 | -61960 | 250 | 505.078
DHCP | 6328.244 | 0.545346 | -8.2590486 | -0.016814429 | 2.623131e-06 | -1081244 | 505.078 | 800 | -1.2307e+25
DHCP | -4453.439 | 135.536959 | -28.4512 |  |  |  | 800 | 3000 | -1.2307e+25