## Sheet1
Phase | 0 | 1 | Start temperature | End temperature | c | 2 | 3 | -1
BCC_A2 | -6779.234 | 116.583654 | 298.15 | 820 | -25.6708365 | -0.003126762 | 2.2965e-07 | 27649
BCC_A2 | -6970.594 | 122.067301 | 820 | 1050 | -26.57 | -0.0019493 | -1.7895e-08 | 16495
BCC_A2 | 8168.357 | 0.423037 | 1050 | 3000 | -9.7788593 | -0.009539908 | 5.20221e-07 | -2414794
FCC_A1 | 7532.367 | 107.183879 | 298.15 | 820 | -23.905 | -0.00461225 | -1.67477e-07 | -2055
FCC_A1 | -13380.102 | 153.196104 | 820 | 3000 | -30.0905432 | -0.003251266 | 1.84189e-07 | 850134
LIQUID | 2194.997 | -10.118994 | 298.15 | 1050 | -5.0668978 | -0.031840595 | 4.981237e-06 | -265559
LIQUID | -10855.29 | 213.406219 | 1050 | 3000 | -39.463
HCP_A3 | -7282.367 | 107.883879 | 298.15 | 820 | -23.905 | -0.00461225 | -1.67477e-07 | -2055
HCP_A3 | -13130.102 | 153.896104 | 820 | 3000 | -30.0905432 | -0.003251266 | 1.84189e-07 | 850134