## Sheet1
Phase | Start temperature | End temperature | 0 | 1 | c | 2 | 3 | -1
BCC_A2 | 298.15 | 1300 | -7285.889 | 119.139857 | -23.7592624 | -0.002623033 | 1.70109e-07 | -3293
BCC_A2 | 1300 | 2500 | -22389.955 | 243.88676 | -41.137088 | 0.006167572 | -6.55136e-07 | 2429586
BCC_A2 | 2500 | 3290 | 229382.886 | -722.59722 | 78.5244752 | -0.017983376 | 1.95033e-07 | -93813648
BCC_A2 | 3290 | 6000 | -1042384.014 | 2985.491246 | -362.1591318 | 0.043117795 | -1.055148e-06 | 554714342
LIQUID | 298.15 | 1000 | 21875.086 | 111.561128 | -23.7592624 | -0.002623033 | 1.70109e-07 | -3293
LIQUID | 1000 | 3290 | 43884.339 | -61.981795 | 0.0279523 | -0.012330066 | 6.14599e-07 | -3523338
LIQUID | 3290 | 6000 | -6314.543 | 258.110873 | -41.84
FCC_A1 | 298.15 | 1300 | 8714.111 | 120.839857 | -23.7592624 | -0.002623033 | 1.70109e-07 | -3293
FCC_A1 | 1300 | 2500 | -6389.955 | 245.58676 | -41.137088 | 0.006167572 | -6.55136e-07 | 2429586
FCC_A1 | 2500 | 3290 | 245382.886 | -720.89722 | 78.5244752 | -0.017983376 | 1.95033e-07 | -93813648
FCC_A1 | 3290 | 6000 | -1026384.014 | 2987.191246 | -362.1591318 | 0.043117795 | -1.055148e-06 | 554714342
HCP_A3 | 298.15 | 1300 | 4714.111 | 121.539857 | -23.7592624 | -0.002623033 | 1.70109e-07 | -3293
HCP_A3 | 1300 | 2500 | -10389.955 | 246.28676 | -41.137088 | 0.006167572 | -6.55136e-07 | 2429586
HCP_A3 | 2500 | 3290 | 241382.886 | -720.19722 | 78.5244752 | -0.017983376 | 1.95033e-07 | -93813648
HCP_A3 | 3290 | 6000 | -1030384.014 | 2987.891246 | -362.1591318 | 0.043117795 | -1.055148e-06 | 554714342