## Sheet1
Phase | 0 | 1 | c | 2 | -1 | Start temperature | End temperature | -9 | 7
HCP_A3 | -7947.794 | 132.5101 | -24.3394 | -0.002954747 | 63855 | 298.15 | 2430
HCP_A3 | -47759.99 | 318.286 | -47 |  |  | 2430 | 4000 | 6.6383e+32
LIQUID | 22454.34 | 120.1971 | -24.3394 | -0.002954747 | 63855 | 298.15 | 2430 |  | 9.62385e-22
LIQUID | -12221.9 | 303.7538 | -47 |  |  | 2430 | 4000
BCC_A2 | 10052.206 | 128.0101 | -24.3394 | -0.002954747 | 63855 | 298.15 | 2430
BCC_A2 | -29759.99 | 313.786 | -47 |  |  | 2430 | 4000 | 6.6383e+32
FCC_A1 | 2052.206 | 131.0101 | -24.3394 | -0.002954747 | 63855 | 298.15 | 2430
FCC_A1 | -37759.99 | 316.786 | -47 |  |  | 2430 | 4000 | 6.6383e+32