## Sheet1
Phase | 0 | 1 | c | 2 | 3 | -1 | Start temperature | End temperature
HEXAGONAL_A8 | -10544.679 | 183.372894 | -35.6687 | 0.01583435 | -5.240417e-06 | 155015 | 298.15 | 722.66
HEXAGONAL_A8 | 9160.595 | -129.265373 | 13.004 | -0.0362361 | 5.006367e-06 | -1286810 | 722.66 | 1150
HEXAGONAL_A8 | -12781.349 | 174.901226 | -32.5596 |  |  |  | 1150 | 1600
LIQUID | -17554.731 | 685.877639 | -126.318 | 0.2219435 | -9.42075e-05 | 827930 | 298.15 | 626.49
LIQUID | -3165763.484 | 46756.36 | -7196.41 | 7.09775 | -0.001306928333 | 258051000 | 626.49 | 722.66
LIQUID | 180326.959 | -1500.579094 | 202.743 | -0.142016 | 1.6129733e-05 | -24238450 | 722.66 | 1150
LIQUID | 6328.687 | 148.708299 | -32.5596 |  |  |  | 1150 | 1600