## Sheet1
Phase | 0 | 1 | c | 2 | 3 | -1 | Start temperature | End temperature
FCC_A1 | -7732.08 | 116.273975 | -24.841 | -0.00236725 | -5.2883e-07 | 13010 | 298.15 | 1633
FCC_A1 | -37352.871 | 236.906118 | -39.107 | -0.00358025 | 2.36893e-07 | 7981000 | 1633 | 2900
FCC_A1 | -33353.313 | 283.231045 | -46.024 |  |  |  | 2900 | 4000
BCC_A2 | -2321.06 | 133.531195 | -28.244 | 0.00043775 | -5.3048e-07 | 91190 | 298.15 | 1633
BCC_A2 | -115978.348 | 800.909049 | -116.453 | 0.03098 | -2.536883e-06 | 27512600 | 1633 | 2023
BCC_A2 | -33602.796 | 208.774709 | -35.813 | -0.00346655 | 1.66067e-07 | 11876950 | 2023 | 3600
BCC_A2 | -34333.615 | 283.181494 | -46.024 |  |  |  | 3600 | 4000
LIQUID | 5031.109 | 110.886346 | -24.987 | -0.00168345 | -9.09067e-07 | 10865 | 298.15 | 1499.8
LIQUID | -15602.847 | 127.657716 | -24.03 | -0.0136421 | 1.210117e-06 | 7111100 | 1499.8 | 2014.5
LIQUID | -17273.382 | 275.001274 | -46.024 |  |  |  | 2014.5 | 4000