## Sheet1
Phase | 0 | 1 | c | 2 | 3 | -1 | Start temperature | End temperature
HCP_A3 | -8059.921 | 133.615208 | -23.9933 | -0.004777975 | 1.06716e-07 | 72636 | 298.15 | 900
HCP_A3 | -7811.815 | 132.988068 | -23.9887 | -0.0042033 | -9.0876e-08 | 42680 | 900 | 1155
HCP_A3 | 908.837 | 66.976538 | -14.9466 | -0.0081465 | 2.02715e-07 | -1477660 | 1155 | 1941
HCP_A3 | -124526.786 | 638.806871 | -87.2182461 | 0.008204849 | -3.04747e-07 | 36699805 | 1941 | 4000
BCC_A2 | -1272.064 | 134.71418 | -25.5768 | -0.000663845 | -2.78803e-07 | 7208 | 298.15 | 1155
BCC_A2 | 6667.385 | 105.366379 | -22.3771 | 0.00121707 | -8.4534e-07 | -2002750 | 1155 | 1941
BCC_A2 | 26483.26 | -182.426471 | 19.0900905 | -0.02200832 | 1.228863e-06 | 1400501 | 1941 | 4000
LIQUID | 4134.494 | 126.63427 | -23.9933 | -0.004777975 | 1.06716e-07 | 72636 | 298.15 | 900
LIQUID | 4382.601 | 126.00713 | -23.9887 | -0.0042033 | -9.0876e-08 | 42680 | 900 | 1155
LIQUID | 13103.253 | 59.9956 | -14.9466 | -0.0081465 | 2.02715e-07 | -1477660 | 1155 | 1300
LIQUID | 369519.198 | -2554.0225 | 342.059267 | -0.163409355 | 1.2457117e-05 | -67034516 | 1300 | 1941
LIQUID | -19887.066 | 298.7367 | -46.29 |  |  |  | 1941 | 4000
BCT_A5 | -3457.721 | 133.615208 | -23.9933 | -0.004777975 | 1.06716e-07 | 72636 | 298.15 | 900
LIQUID | -3209.615 | 132.988068 | -23.9887 | -0.0042033 | -9.0876e-08 | 42680 | 900 | 1155
LIQUID | 5511.037 | 66.976538 | -14.9466 | -0.0081465 | 2.02715e-07 | -1477660 | 1155 | 1941
LIQUID | -119924.586 | 638.806871 | -87.2182461 | 0.008204849 | -3.04747e-07 | 36699805 | 1941 | 3000
DIAMOND_A4 | 16940.079 | 133.615208 | -23.9933 | -0.004777975 | 1.06716e-07 | 72636 | 298.15 | 900
DIAMOND_A4 | 17188.185 | 132.988068 | -23.9887 | -0.0042033 | -9.0876e-08 | 42680 | 900 | 1155
DIAMOND_A4 | 25908.837 | 66.976538 | -14.9466 | -0.0081465 | 2.02715e-07 | -1477660 | 1155 | 1941
DIAMOND_A4 | -99526.786 | 638.806871 | -87.2182461 | 0.008204849 | -3.04747e-07 | 36699805 | 1941 | 4000
CBCC_A12 | -3457.721 | 133.615208 | -23.9933 | -0.004777975 | 1.06716e-07 | 72636 | 298.15 | 900
CBCC_A12 | -3209.615 | 132.988068 | -23.9887 | -0.0042033 | -9.0876e-08 | 42680 | 900 | 1155
CBCC_A12 | 5511.037 | 66.976538 | -14.9466 | -0.0081465 | 2.02715e-07 | -1477660 | 1155 | 1941
CBCC_A12 | -119924.586 | 638.806871 | -87.2182461 | 0.008204849 | -3.04747e-07 | 36699805 | 1941 | 4000
CUB_A13 | -528.721 | 133.615208 | -23.9933 | -0.004777975 | 1.06716e-07 | 72636 | 298.15 | 900
CUB_A13 | -280.615 | 132.988068 | -23.9887 | -0.0042033 | -9.0876e-08 | 42680 | 900 | 1155
CUB_A13 | 8440.037 | 66.976538 | -14.9466 | -0.0081465 | 2.02715e-07 | -1477660 | 1155 | 1941
CUB_A13 | -116995.586 | 638.806871 | -87.2182461 | 0.008204849 | -3.04747e-07 | 36699805 | 1941 | 4000
FCC_A1 | -2059.921 | 133.515208 | -23.9933 | -0.004777975 | 1.06716e-07 | 72636 | 298.15 | 900
FCC_A1 | -1811.815 | 132.888068 | -23.9887 | -0.0042033 | -9.0876e-08 | 42680 | 900 | 1155
FCC_A1 | 6908.837 | 66.876538 | -14.9466 | -0.0081465 | 2.02715e-07 | -1477660 | 1155 | 1941
FCC_A1 | -118526.786 | 638.706871 | -87.2182461 | 0.008204849 | -3.04747e-07 | 36699805 | 1941 | 4000