## Sheet1
Phase | Start temperature | End temperature | 0 | 1 | c | 2 | 3 | -1
HCP_A3 | 200 | 577 | -8104.038 | 107.140405 | -25.2274 | -0.0033063 | -1.21807e-07 | 42058
HCP_A3 | 577 | 1800 | -15406.859 | 196.771926 | -38.4130658 | 0.005228106 | -5.19136e-07 | 729665
HCP_A3 | 1800 | 1801 | -4885.034 | 106.361006 | -25.8437 | -0.00083662 | 9e-12 | -612570
BCC_A2 | 200 | 577 | -9194.493 | 150.019517 | -33.0508 | 0.0172318 | -1.0115933e-05 | 82153
BCC_A2 | 577 | 1800 | -41836.403 | 482.633817 | -79.2926704 | 0.026042993 | -2.359101e-06 | 3507810
BCC_A2 | 1800 | 1801 | -623.343 | 101.120182 | -25.8437 | -0.00083662 | 9e-12 | -612570
LIQUID | 200 | 577 | -946.623 | 0.755649 | -7.44455 | -0.044350292 | 1.4248046e-05 | -54228
LIQUID | 577 | 1801 | -614.74 | 98.472609 | -25.8437 | -0.00083662 | 9e-12 | -612570
FCC_A1 | 200 | 577 | -7794.038 | 107.140405 | -25.2274 | -0.0033063 | -1.21807e-07 | 42058
FCC_A1 | 577 | 1800 | -15096.859 | 196.771926 | -38.4130658 | 0.005228106 | -5.19136e-07 | 729665
FCC_A1 | 1800 | 1801 | -4575.034 | 106.361006 | -25.8437 | -0.00083662 | 9e-12 | -612570