## Sheet1
Phase | Start temperature | End temperature | 0 | 1 | c | 2 | 3 | -1
HCP_A3 | 298.15 | 700 | -10016.715 | 151.037648 | -34.3664974 | 0.012110965 | -3.831156e-06 | 95982
HCP_A3 | 700 | 1600 | -14701.965 | 147.957496 | -32.1951269 | 0.000444753 | -3.96694e-07 | 1091664
HCP_A3 | 1600 | 1818 | -8669.227 | 97.98144 | -25.1816969 | -0.003384563
HCP_A3 | 1818 | 2300 | 727125.608 | -4147.400632 | 534.082763 | -0.19093039 | 1.1689185e-05 | -180382220
LIQUID | 298.15 | 600 | 3182.534 | 144.479977 | -34.3664974 | 0.012110965 | -3.831156e-06 | 95982
LIQUID | 600 | 1818 | 22640.028 | -126.738485 | 6.8744933 | -0.025487085 | 2.288172e-06 | -1585412
LIQUID | 1818 | 2300 | -10090.305 | 214.184413 | -41.37976