## Sheet1
Phase | Start temperature | End temperature | 0 | 1 | c | 2 | 3 | -1
ORTHORHOMBIC_A20 | 298.15 | 955 | -8407.734 | 130.955151 | -26.9182 | 0.00125156 | -4.42605e-06 | 38568
ORTHORHOMBIC_A20 | 955 | 3000 | -22521.8 | 292.121093 | -48.66
TETRAGONAL_U | 298.15 | 941.5 | -5156.136 | 106.976316 | -22.841 | -0.01084475 | 2.7889e-08 | 81944
TETRAGONAL_U | 941.5 | 3000 | -14327.309 | 244.16802 | -42.9278
BCC_A2 | 298.15 | 1049 | -752.767 | 131.5381 | -27.5152 | -0.00835595 | 9.67907e-07 | 204611
BCC_A2 | 1049 | 3000 | -4698.365 | 202.685635 | -38.2836
LIQUID | 298.15 | 955 | 3947.766 | 120.631251 | -26.9182 | 0.00125156 | -4.42605e-06 | 38568
LIQUID | 955 | 3000 | -10166.3 | 281.797193 | -48.66
FCC_A1 | 298.15 | 955 | -3407.734 | 130.955151 | -26.9182 | 0.00125156 | -4.42605e-06 | 38568
FCC_A1 | 955 | 3000 | -17521.8 | 292.121093 | -48.66
HCP_A3 | 298.15 | 1049 | 4247.233 | 131.5301 | -27.5152 | -0.00835595 | 9.67907e-07 | 204611
HCP_A3 | 1049 | 2500 | 301.635 | 202.677635 | -38.2836