## Sheet1
Phase | 0 | 1 | c | 2 | 3 | -1 | Start temperature | End temperature | -9 | 7
BCC_A2 | -7930.43 | 133.346053 | -24.134 | -0.003098 | 1.2175e-07 | 69460 | 298.15 | 790
BCC_A2 | -7967.842 | 143.291093 | -25.9 | 6.25e-05 | -6.8e-07 |  | 790 | 2183
BCC_A2 | -41689.864 | 321.140783 | -47.43 |  |  |  | 2183 | 4000 | 6.4439e+31
LIQUID | 12833.687 | 123.890501 | -24.134 | -0.003098 | 1.2175e-07 | 69460 | 298.15 | 790 |  | -5.19136e-22
LIQUID | 12796.275 | 133.835541 | -25.9 | 6.25e-05 | -6.8e-07 |  | 790 | 2183 |  | -5.19136e-22
LIQUID | -19617.51 | 311.055983 | -47.43 |  |  |  | 2183 | 4000
CBCC_A12 | 1069.57 | 133.346053 | -24.134 | -0.003098 | 1.2175e-07 | 69460 | 298.15 | 790
CBCC_A12 | 1032.158 | 143.291093 | -25.9 | 6.25e-05 | -6.8e-07 |  | 790 | 2183
CBCC_A12 | -32689.864 | 321.140783 | -47.43 |  |  |  | 2183 | 4000 | 6.4439e+31
CUB_A13 | 2069.57 | 133.346053 | -24.134 | -0.003098 | 1.2175e-07 | 69460 | 298.15 | 790
CUB_A13 | 2032.158 | 143.291093 | -25.9 | 6.25e-05 | -6.8e-07 |  | 790 | 2183
CUB_A13 | -31689.864 | 321.140783 | -47.43 |  |  |  | 2183 | 4000 | 6.4439e+31
FCC_A1 | -430.43 | 135.046053 | -24.134 | -0.003098 | 1.2175e-07 | 69460 | 298.15 | 790
FCC_A1 | -467.842 | 144.991093 | -25.9 | 6.25e-05 | -6.8e-07 |  | 790 | 2183
FCC_A1 | -34189.864 | 322.840783 | -47.43 |  |  |  | 2183 | 4000 | 6.4439e+31
HCP_A3 | -3930.43 | 135.746053 | -24.134 | -0.003098 | 1.2175e-07 | 69460 | 298.15 | 790
HCP_A3 | -3967.842 | 145.691093 | -25.9 | 6.25e-05 | -6.8e-07 |  | 790 | 2183
HCP_A3 | -37689.864 | 323.540783 | -47.43 |  |  |  | 2183 | 4000 | 6.4439e+31