## Sheet1
Phase | Start temperature | End temperature | 0 | 1 | A | a0 | a1 | K0 | K1 | K2 | n | c | 2 | 3 | -1 | 4 | -9 | 7
BCC_A2 | 298.15 | 3695 | -7646.311 | 130.4 | 9.5168E-6 | 9.386E-6 | 5.51E-9 | 3.1575E-12 | 1.6E-16 | 3.1E-20 | 4 | -24.1 | -0.001936 | 2.07e-07 | 44500 | -5.33e-11
BCC_A2 | 3695 | 6000 | -82868.801 | 389.362335 | 9.5168E-6 | 9.386E-6 | 5.51E-9 | 3.1575E-12 | 1.6E-16 | 3.1E-20 | 4 | -54 |  |  |  |  | 1.5286e+33
LIQUID | 298.15 | 3695 | 44514.273 | 116.29001 | 1.03e-05 | 9.386E-6 | 5.51E-9 | 3.1575E-12 | 1.6E-16 | 3.1E-20 | 4 | -24.1 | -0.001936 | 2.07e-07 | 44500 | -5.33e-11 |  | -2.713468e-24
LIQUID | 3695 | 6000 | -30436.051 | 375.175 | 1.03e-05 | 9.386E-6 | 5.51E-9 | 3.1575E-12 | 1.6E-16 | 3.1E-20 | 4 | -54
FCC_A1 | 298.15 | 3695 | 11653.689 | 131.03 | 9.5168E-6 | 9.386E-6 | 5.51E-9 | 3.1575E-12 | 1.6E-16 | 3.1E-20 | 4 | -24.1 | -0.001936 | 2.07e-07 | 44500 | -5.33e-11
FCC_A1 | 3695 | 6000 | -63568.801 | 389.992335 | 9.5168E-6 | 9.386E-6 | 5.51E-9 | 3.1575E-12 | 1.6E-16 | 3.1E-20 | 4 | -54 |  |  |  |  | 1.5286e+33
HCP_A3 | 298.15 | 3695 | 7103.689 | 130.4 | 9.5168E-6 | 9.386E-6 | 5.51E-9 | 3.1575E-12 | 1.6E-16 | 3.1E-20 | 4 | -24.1 | -0.001936 | 2.07e-07 | 44500 | 5.33e-11
HCP_A3 | 3695 | 6000 | -68118.801 | 389.362335 | 9.5168E-6 | 9.386E-6 | 5.51E-9 | 3.1575E-12 | 1.6E-16 | 3.1E-20 | 4 | -54 |  |  |  |  | 1.5286e+33