## Sheet1
Phase | 0 | 1 | c | 2 | 3 | -1 | Start temperature | End temperature
HCP_A3 | -8011.094 | 128.572856 | -25.6656992 | -0.001757164 | -4.17562e-07 | 26912 | 100 | 1000
HCP_A3 | -7179.746 | 114.497104 | -23.4941827 | -0.00382118 | -8.2535e-08 |  | 1000 | 1795.15
HCP_A3 | -67480.776 | 382.124727 | -56.9527111 | 0.002317744 | -7.2251e-08 | 18077163 | 1795.15 | 3700
BCC_A2 | -833.659 | 123.667346 | -25.5832578 | -0.00237176 | 9.104e-09 | 27340 | 100 | 1000
BCC_A2 | -1297.798 | 134.528352 | -27.3038477 | -0.000541758 | -3.05012e-07 |  | 1000 | 1795.15
BCC_A2 | 15389.497 | 0.981325 | -8.8829665 | -0.009045766 | 4.02945e-07 | -2542576 | 1795.15 | 3700
LIQUID | 2098.507 | 119.41873 | -24.6467508 | -0.003470235 | -8.12981e-07 | 23714 | 100 | 1000
LIQUID | 7386.448 | 19.452017 | -9.0681627 | -0.018953337 | 1.759533e-06 |  | 1000 | 1795.15
LIQUID | -12976.596 | 257.400783 | -43.0952 |  |  |  | 1795.15 | 3700
FCC_A1 | -2011.094 | 128.572856 | -25.6656992 | -0.001757164 | -4.17562e-07 | 26912 | 100 | 1000
FCC_A1 | -1179.746 | 114.497104 | -23.4941827 | -0.00382118 | -8.2535e-08 |  | 1000 | 1795.15
FCC_A1 | -61480.776 | 382.124727 | -56.9527111 | 0.002317744 | -7.2251e-08 | 18077163 | 1795.15 | 3700