## Sheet1
Phase | 0 | 1 | c | 2 | 3 | Start temperature | End temperature | -1
FCC_A1 | -9370.941 | 189.327664 | -40.0791 | 0.04227115 | -2.2242e-05 | 298.15 | 553
FCC_A1 | -8192.154 | 121.065655 | -26.7591 | -0.00256065 |  | 553 | 1033
FCC_A1 | 16034.89 | -89.478241 | 2.7623966 | -0.017961331 | 1.421719e-06 | 1033 | 2000 | -3631462
BCC_A2 | -965.99 | -21.293677 | -3.8534432 | -0.030009694 |  | 298.15 | 1033 | 334650
BCC_A2 | -13368.113 | 188.313864 | -36.1079 |  |  | 1033 | 1097
BCC_A2 | -3911.847 | 113.174165 | -25.7402233 | -0.004743348 | 3.63044e-07 | 1097 | 2000 | -1553668
LIQUID | 7030.788 | -40.615571 | -1.8061816 | -0.03250938 | 5.136665e-06 | 298.15 | 1033 | -370554
LIQUID | -6445.835 | 186.690398 | -36.7774 |  |  | 1033 | 2000
HCP_A3 | -4370.941 | 189.327664 | -40.0791 | 0.04227115 | -2.2242e-05 | 298.15 | 553
HCP_A3 | -3192.154 | 121.065655 | -26.7591 | -0.00256065 |  | 553 | 1033
HCP_A3 | 21034.89 | -89.478241 | 2.7623966 | -0.017961331 | 1.421719e-06 | 1033 | 2000 | -3631462