## Sheet1
Phase | 0 | 1 | c | 2 | 3 | Start temperature | End temperature | -9 | 7
HCP_ZN | -7285.787 | 118.470069 | -23.701314 | -0.001712034 | -1.264963e-06 | 298.15 | 692.677
HCP_ZN | -11070.546 | 172.345644 | -31.38 |  |  | 692.677 | 1700 | 4.7047e+26
LIQUID | -128.565 | 108.177019 | -23.701314 | -0.001712034 | -1.264963e-06 | 298.15 | 692.677 |  | -3.58949e-19
LIQUID | -3620.385 | 161.60854 | -31.38 |  |  | 692.677 | 1700
HCP_A3 | -4315.967 | 116.900389 | -23.701314 | -0.001712034 | -1.264963e-06 | 298.15 | 692.677
HCP_A3 | -8100.726 | 170.775964 | -31.38 |  |  | 692.677 | 1700 | 4.7047e+26
BCT_A5 | -4398.827 | 115.959669 | -23.701314 | -0.001712034 | -1.264963e-06 | 298.15 | 692.677
BCT_A5 | -8183.586 | 169.835244 | -31.38 |  |  | 692.677 | 1700 | 4.7047e+26
DIAMOND_A4 | -7285.787 | 148.470069 | -23.701314 | -0.001712034 | -1.264963e-06 | 298.15 | 692.677
DIAMOND_A4 | -11070.546 | 202.345644 | -31.38 |  |  | 692.677 | 1700 | 4.7047e+26
RHOMBOHEDRAL_A7 | -4985.787 | 129.970069 | -23.701314 | -0.001712034 | -1.264963e-06 | 298.15 | 692.677
RHOMBOHEDRAL_A7 | -8770.546 | 183.845644 | -31.38 |  |  | 692.677 | 1700 | 4.7047e+26
TETRAGONAL_A6 | -3101.787 | 118.470069 | -23.701314 | -0.001712034 | -1.264963e-06 | 298.15 | 692.677
TETRAGONAL_A6 | -6886.546 | 172.345644 | -31.38 |  |  | 692.677 | 1700 | 4.7047e+26
BCC_A2 | -4398.827 | 115.959669 | -23.701314 | -0.001712034 | -1.264963e-06 | 298.15 | 692.677
BCC_A2 | -8183.586 | 169.835244 | -31.38 |  |  | 692.677 | 1700 | 4.7047e+26
FCC_A1 | -4315.967 | 116.900389 | -23.701314 | -0.001712034 | -1.264963e-06 | 298.15 | 692.677
FCC_A1 | -8100.726 | 170.775964 | -31.38 |  |  | 692.677 | 1700 | 4.7047e+26
CBCC_A12 | -5285.787 | 118.470069 | -23.701314 | -0.001712034 | -1.264963e-06 | 298.15 | 692.677
CBCC_A12 | -9070.546 | 172.345644 | -31.38 |  |  | 692.677 | 1700 | 4.7047e+26
CUB_A13 | -5285.787 | 118.470069 | -23.701314 | -0.001712034 | -1.264963e-06 | 298.15 | 692.677
CUB_A13 | -9070.546 | 172.345644 | -31.38 |  |  | 692.677 | 1700 | 4.7047e+26
RHOMBO_A10 | -2128.565 | 118.177019 | -23.701314 | -0.001712034 | -1.264963e-06 | 298.15 | 692.677 |  | -3.58949e-19
RHOMBO_A10 | -5620.385 | 171.60854 | -31.38 |  |  | 692.677 | 1700