## Sheet1
Phase | Start temperature | End temperature | 0 | 1 | c | 2 | 3 | -1
WHITE_P | 250 | 317.3 | -43821.799 | 1026.693886 | -178.426 | 0.290708 | -0.000104022667 | 1632695
WHITE_P | 317.3 | 1000 | -9587.448 | 152.341487 | -28.7335301 | 0.001715669 | -2.2829e-07 | 172966
WHITE_P | 1000 | 3000 | -8093.075 | 135.876831 | -26.326
RED_P | 250 | 500 | -25976.559 | 148.672002 | -25.55 | 0.0034121 | -2.418867e-06 | 160095
RED_P | 500 | 852.35 | -21723.721 | 77.671737 | -14.368 | -0.00957685 | 3.93917e-07 | 141375
RED_P | 852.35 | 1500 | -119498.413 | 1026.02962 | -149.4495562 | 0.067272364 | -6.651929e-06 | 12495943
RED_P | 1500 | 3000 | -24524.119 | 153.839181 | -26.326
LIQUID | 250 | 317.3 | -26316.111 | 434.930931 | -70.7440584 | -0.002898936 | 3.9049371e-05 | 1141147
LIQUID | 317.3 | 3000 | -7232.449 | 133.291873 | -26.326
RHOMBOHEDRAL_A7 | 250 | 317.3 | -44009.799 | 1026.819156 | -178.426 | 0.290708 | -0.000104022667 | 1632695
RHOMBOHEDRAL_A7 | 317.3 | 1000 | -9775.448 | 152.466757 | -28.7335301 | 0.001715669 | -2.2829e-07 | 172966
RHOMBOHEDRAL_A7 | 1000 | 3000 | -8281.075 | 136.002101 | -26.326
BCC_A2 | 250 | 500 | 18792.241 | 135.412002 | -25.55 | 0.0034121 | -2.418867e-06 | 160095
BCC_A2 | 500 | 852.35 | 23045.079 | 64.411737 | -14.368 | -0.00957685 | 3.93917e-07 | -141375
BCC_A2 | 852.35 | 1500 | -74639.613 | 1012.76962 | -149.4495562 | 0.067272364 | -6.651929e-06 | 12495943
BCC_A2 | 1500 | 3000 | 20244.681 | 140.579181 | -26.326
FCC_A1 | 250 | 500 | 10842.441 | 135.534002 | -25.55 | 0.0034121 | -2.418867e-06 | 160095
FCC_A1 | 500 | 852.35 | 15095.279 | 64.533737 | -14.368 | -0.00957685 | 3.93917e-07 | -141375
FCC_A1 | 852.35 | 1500 | -82589.413 | 1012.89162 | -149.4495562 | 0.067272364 | -6.651929e-06 | 12495943
FCC_A1 | 1500 | 3000 | 12294.881 | 140.701181 | -26.326