## Phases
Index | Ag | Al | As | Au | B | Ba | Be | Bi | C | Ca | Cd | Ce | Co | Cr | Cs | Cu | Dy | Er | Eu | Fe | Ga | Gd | Ge | Hf | Hg | Ho | In | Ir | K | La | Li | Lu | Mg | Mn | Mo | N | Na | Nb | Nd | Ni | Np | O | Os | P | Pa | Pb | Pd | Pr | Pt | Pu | Rb | Re | Rh | Ru | S | Sb | Sc | Se | Si | Sm | Sn | Sr | Ta | Tb | Tc | Te | Th | Ti | Tl | Tm | U | V | W | Y | Yb | Zn
FCC_A1 | 1 | 1 | 1 | 1 | 1 | 1 | 1 | 1 | 0 | 1 | 1 | 1 | 1 | 1 | 1 | 1 | 0 | 0 | 0 | 1 | 1 | 1 | 1 | 1 | 1 | 0 | 1 | 1 | 1 | 1 | 1 | 0 | 1 | 1 | 1 | 0 | 1 | 1 | 1 | 1 | 0 | 1 | 1 | 1 | 0 | 1 | 1 | 0 | 1 | 1 | 1 | 1 | 1 | 1 | 1 | 1 | 1 | 0 | 1 | 0 | 1 | 1 | 1 | 0 | 1 | 0 | 1 | 1 | 1 | 0 | 1 | 1 | 1 | 1 | 1 | 1
LIQUID | 1 | 1 | 1 | 1 | 1 | 1 | 1 | 1 | 1 | 1 | 1 | 1 | 1 | 1 | 1 | 1 | 1 | 1 | 1 | 1 | 1 | 1 | 1 | 1 | 1 | 1 | 1 | 1 | 1 | 1 | 1 | 1 | 1 | 1 | 1 | 1 | 1 | 1 | 1 | 1 | 1 | 1 | 1 | 1 | 1 | 1 | 1 | 1 | 1 | 1 | 1 | 1 | 1 | 1 | 1 | 1 | 1 | 1 | 1 | 1 | 1 | 1 | 1 | 1 | 1 | 0 | 1 | 1 | 1 | 1 | 1 | 1 | 1 | 1 | 1 | 1
HCP_A3 | 1 | 1 | 1 | 1 | 1 | 1 | 1 | 1 | 0 | 1 | 1 | 1 | 1 | 1 | 1 | 1 | 1 | 1 | 0 | 1 | 1 | 1 | 1 | 1 | 1 | 1 | 1 | 1 | 1 | 0 | 1 | 1 | 1 | 1 | 1 | 0 | 1 | 1 | 1 | 1 | 0 | 0 | 1 | 0 | 0 | 1 | 1 | 0 | 1 | 0 | 1 | 1 | 1 | 1 | 0 | 1 | 1 | 0 | 1 | 1 | 1 | 1 | 1 | 1 | 1 | 0 | 0 | 1 | 1 | 1 | 1 | 1 | 1 | 1 | 1 | 1
BCC_A2 | 1 | 1 | 1 | 1 | 1 | 1 | 1 | 1 | 0 | 1 | 1 | 1 | 1 | 1 | 1 | 1 | 1 | 1 | 1 | 1 | 1 | 1 | 1 | 1 | 0 | 1 | 1 | 1 | 1 | 1 | 1 | 0 | 1 | 1 | 1 | 0 | 1 | 1 | 1 | 1 | 1 | 1 | 1 | 1 | 1 | 1 | 1 | 1 | 1 | 1 | 1 | 1 | 1 | 1 | 1 | 1 | 1 | 0 | 1 | 1 | 1 | 1 | 1 | 1 | 1 | 0 | 1 | 1 | 1 | 0 | 1 | 1 | 1 | 1 | 1 | 1
BCT_A5 | 1 | 1 | 0 | 0 | 0 | 0 | 0 | 1 | 0 | 0 | 1 | 0 | 0 | 0 | 0 | 0 | 0 | 0 | 0 | 0 | 1 | 0 | 1 | 0 | 0 | 0 | 1 | 0 | 0 | 0 | 0 | 0 | 0 | 0 | 0 | 0 | 0 | 0 | 0 | 1 | 0 | 0 | 0 | 0 | 0 | 1 | 0 | 0 | 0 | 0 | 0 | 0 | 0 | 0 | 0 | 1 | 0 | 0 | 0 | 0 | 1 | 0 | 0 | 0 | 0 | 0 | 0 | 1 | 0 | 0 | 0 | 0 | 0 | 0 | 0 | 1
CUB_A13 | 1 | 1 | 0 | 0 | 0 | 0 | 0 | 0 | 0 | 0 | 0 | 0 | 1 | 1 | 0 | 0 | 0 | 0 | 0 | 0 | 0 | 0 | 0 | 0 | 0 | 0 | 0 | 0 | 0 | 0 | 0 | 0 | 1 | 1 | 0 | 0 | 0 | 0 | 0 | 1 | 0 | 0 | 0 | 0 | 0 | 0 | 0 | 0 | 0 | 0 | 0 | 0 | 0 | 0 | 0 | 0 | 0 | 0 | 1 | 0 | 1 | 0 | 0 | 0 | 0 | 0 | 0 | 1 | 0 | 0 | 0 | 1 | 0 | 0 | 0 | 1
HCP_ZN | 1 | 1 | 0 | 0 | 0 | 0 | 0 | 0 | 0 | 0 | 0 | 0 | 0 | 1 | 0 | 1 | 0 | 0 | 0 | 0 | 1 | 0 | 0 | 0 | 0 | 0 | 1 | 0 | 0 | 0 | 0 | 0 | 1 | 0 | 0 | 0 | 0 | 0 | 0 | 0 | 0 | 0 | 0 | 0 | 0 | 0 | 0 | 0 | 0 | 0 | 0 | 0 | 0 | 0 | 0 | 0 | 0 | 0 | 1 | 0 | 1 | 0 | 0 | 0 | 0 | 0 | 0 | 0 | 0 | 0 | 0 | 0 | 0 | 0 | 0 | 1
DIAMOND_A4 | 0 | 1 | 0 | 0 | 1 | 0 | 0 | 1 | 1 | 0 | 0 | 0 | 0 | 0 | 0 | 0 | 0 | 0 | 0 | 0 | 1 | 0 | 1 | 0 | 0 | 0 | 0 | 0 | 0 | 0 | 0 | 0 | 0 | 0 | 0 | 0 | 0 | 0 | 0 | 0 | 0 | 0 | 0 | 0 | 0 | 0 | 0 | 0 | 0 | 0 | 0 | 0 | 0 | 0 | 0 | 0 | 0 | 0 | 1 | 0 | 1 | 0 | 0 | 0 | 0 | 0 | 0 | 1 | 0 | 0 | 0 | 0 | 0 | 0 | 0 | 1
CBCC_A12 | 0 | 1 | 0 | 0 | 0 | 0 | 0 | 0 | 0 | 0 | 0 | 0 | 1 | 1 | 0 | 0 | 0 | 0 | 0 | 0 | 0 | 0 | 0 | 0 | 0 | 0 | 0 | 0 | 0 | 0 | 0 | 0 | 1 | 1 | 0 | 0 | 0 | 0 | 0 | 1 | 0 | 0 | 0 | 0 | 0 | 0 | 0 | 0 | 0 | 0 | 0 | 0 | 0 | 0 | 0 | 0 | 0 | 0 | 1 | 0 | 1 | 0 | 0 | 0 | 0 | 0 | 0 | 1 | 0 | 0 | 0 | 1 | 0 | 0 | 0 | 1
RHOMBOHEDRAL_A7 | 0 | 0 | 1 | 0 | 0 | 0 | 0 | 1 | 0 | 0 | 0 | 0 | 0 | 0 | 0 | 0 | 0 | 0 | 0 | 0 | 0 | 0 | 1 | 0 | 0 | 0 | 1 | 0 | 0 | 0 | 0 | 0 | 0 | 0 | 0 | 0 | 0 | 0 | 0 | 0 | 0 | 0 | 0 | 1 | 0 | 1 | 1 | 0 | 0 | 0 | 0 | 0 | 0 | 0 | 0 | 1 | 0 | 0 | 0 | 0 | 1 | 0 | 0 | 0 | 0 | 0 | 0 | 0 | 0 | 0 | 0 | 0 | 0 | 0 | 0 | 1
RED_P | 0 | 0 | 1 | 0 | 0 | 0 | 0 | 0 | 0 | 0 | 0 | 0 | 0 | 0 | 0 | 0 | 0 | 0 | 0 | 0 | 0 | 0 | 0 | 0 | 0 | 0 | 0 | 0 | 0 | 0 | 0 | 0 | 0 | 0 | 0 | 0 | 0 | 0 | 0 | 0 | 0 | 0 | 0 | 1 | 0 | 0 | 0 | 0 | 0 | 0 | 0 | 0 | 0 | 0 | 0 | 0 | 0 | 0 | 0 | 0 | 0 | 0 | 0 | 0 | 0 | 0 | 0 | 0 | 0 | 0 | 0 | 0 | 0 | 0 | 0 | 0
DHCP | 0 | 0 | 0 | 1 | 0 | 0 | 0 | 0 | 0 | 0 | 0 | 1 | 0 | 0 | 0 | 0 | 0 | 0 | 0 | 0 | 0 | 0 | 0 | 0 | 0 | 0 | 1 | 0 | 0 | 1 | 0 | 0 | 0 | 0 | 0 | 0 | 0 | 0 | 1 | 0 | 0 | 0 | 0 | 0 | 0 | 0 | 0 | 1 | 0 | 0 | 0 | 0 | 0 | 0 | 0 | 0 | 1 | 0 | 0 | 0 | 1 | 0 | 0 | 0 | 0 | 0 | 0 | 0 | 0 | 0 | 0 | 0 | 0 | 0 | 0 | 0
BETA_RHOMBO_B | 0 | 0 | 0 | 0 | 1 | 0 | 0 | 0 | 0 | 0 | 0 | 0 | 0 | 0 | 0 | 0 | 0 | 0 | 0 | 0 | 0 | 0 | 0 | 0 | 0 | 0 | 0 | 0 | 0 | 0 | 0 | 0 | 0 | 0 | 0 | 0 | 0 | 0 | 0 | 0 | 0 | 0 | 0 | 0 | 0 | 0 | 0 | 0 | 0 | 0 | 0 | 0 | 0 | 0 | 0 | 0 | 0 | 0 | 0 | 0 | 0 | 0 | 0 | 0 | 0 | 0 | 0 | 0 | 0 | 0 | 0 | 0 | 0 | 0 | 0 | 0
GRAPHITE | 0 | 0 | 0 | 0 | 1 | 0 | 0 | 0 | 1 | 0 | 0 | 0 | 0 | 0 | 0 | 0 | 0 | 0 | 0 | 0 | 0 | 0 | 0 | 0 | 0 | 0 | 0 | 0 | 0 | 0 | 0 | 0 | 0 | 0 | 0 | 0 | 0 | 0 | 0 | 0 | 0 | 0 | 0 | 0 | 0 | 0 | 0 | 0 | 0 | 0 | 0 | 0 | 0 | 0 | 0 | 0 | 0 | 0 | 0 | 0 | 0 | 0 | 0 | 0 | 0 | 0 | 0 | 0 | 0 | 0 | 0 | 0 | 0 | 0 | 0 | 0
TETRAGONAL_A6 | 0 | 0 | 0 | 0 | 0 | 0 | 0 | 1 | 0 | 0 | 0 | 0 | 0 | 0 | 0 | 0 | 0 | 0 | 0 | 0 | 1 | 0 | 0 | 0 | 1 | 0 | 1 | 0 | 0 | 0 | 0 | 0 | 0 | 0 | 0 | 0 | 0 | 0 | 0 | 0 | 0 | 0 | 0 | 0 | 0 | 1 | 0 | 0 | 0 | 1 | 0 | 0 | 0 | 0 | 0 | 0 | 0 | 0 | 0 | 0 | 1 | 0 | 0 | 0 | 0 | 0 | 0 | 0 | 0 | 0 | 0 | 0 | 0 | 0 | 0 | 1
TET_ALPHA1 | 0 | 0 | 0 | 0 | 0 | 0 | 0 | 1 | 0 | 0 | 0 | 0 | 0 | 0 | 0 | 0 | 0 | 0 | 0 | 0 | 0 | 0 | 0 | 0 | 0 | 0 | 1 | 0 | 0 | 0 | 0 | 0 | 0 | 0 | 0 | 0 | 0 | 0 | 0 | 0 | 0 | 0 | 0 | 0 | 0 | 1 | 0 | 0 | 0 | 0 | 0 | 0 | 0 | 0 | 0 | 0 | 0 | 0 | 0 | 0 | 1 | 0 | 0 | 0 | 0 | 0 | 0 | 0 | 0 | 0 | 0 | 0 | 0 | 0 | 0 | 0
RHOMBO_A10 | 0 | 0 | 0 | 0 | 0 | 0 | 0 | 0 | 0 | 0 | 1 | 0 | 0 | 0 | 0 | 0 | 0 | 0 | 0 | 0 | 0 | 0 | 0 | 0 | 1 | 0 | 0 | 0 | 0 | 0 | 0 | 0 | 0 | 0 | 0 | 0 | 0 | 0 | 0 | 0 | 0 | 0 | 0 | 0 | 0 | 1 | 0 | 0 | 0 | 0 | 0 | 0 | 0 | 0 | 0 | 0 | 0 | 0 | 0 | 0 | 0 | 0 | 0 | 0 | 0 | 0 | 0 | 0 | 0 | 0 | 0 | 0 | 0 | 0 | 0 | 1
ORTHORHOMBIC_A20 | 0 | 0 | 0 | 0 | 0 | 0 | 0 | 0 | 0 | 0 | 0 | 0 | 0 | 0 | 0 | 0 | 0 | 0 | 0 | 1 | 0 | 0 | 0 | 0 | 0 | 0 | 0 | 0 | 0 | 0 | 0 | 0 | 0 | 0 | 0 | 0 | 0 | 0 | 0 | 0 | 0 | 0 | 0 | 0 | 0 | 0 | 0 | 0 | 0 | 0 | 0 | 0 | 0 | 0 | 0 | 0 | 0 | 0 | 0 | 0 | 0 | 0 | 0 | 0 | 0 | 0 | 0 | 0 | 0 | 0 | 1 | 0 | 0 | 0 | 0 | 0
ORTHORHOMBIC_GA | 0 | 0 | 0 | 0 | 0 | 0 | 0 | 0 | 0 | 0 | 0 | 0 | 0 | 0 | 0 | 0 | 0 | 0 | 0 | 0 | 1 | 0 | 0 | 0 | 0 | 0 | 0 | 0 | 0 | 0 | 0 | 0 | 0 | 0 | 0 | 0 | 0 | 0 | 0 | 0 | 0 | 0 | 0 | 0 | 0 | 0 | 0 | 0 | 0 | 0 | 0 | 0 | 0 | 0 | 0 | 0 | 0 | 0 | 0 | 0 | 0 | 0 | 0 | 0 | 0 | 0 | 0 | 0 | 0 | 0 | 0 | 0 | 0 | 0 | 0 | 0
GAS (1/2N2) | 0 | 0 | 0 | 0 | 0 | 0 | 0 | 0 | 0 | 0 | 0 | 0 | 0 | 0 | 0 | 0 | 0 | 0 | 0 | 0 | 0 | 0 | 0 | 0 | 0 | 0 | 0 | 0 | 0 | 0 | 0 | 0 | 0 | 0 | 0 | 1 | 0 | 0 | 0 | 0 | 0 | 0 | 0 | 0 | 0 | 0 | 0 | 0 | 0 | 0 | 0 | 0 | 0 | 0 | 0 | 0 | 0 | 0 | 0 | 0 | 0 | 0 | 0 | 0 | 0 | 0 | 0 | 0 | 0 | 0 | 0 | 0 | 0 | 0 | 0 | 0
ORTHO_Ac | 0 | 0 | 0 | 0 | 0 | 0 | 0 | 0 | 0 | 0 | 0 | 0 | 0 | 0 | 0 | 0 | 0 | 0 | 0 | 0 | 0 | 0 | 0 | 0 | 0 | 0 | 0 | 0 | 0 | 0 | 0 | 0 | 0 | 0 | 0 | 0 | 0 | 0 | 0 | 0 | 1 | 0 | 0 | 0 | 0 | 0 | 0 | 0 | 0 | 0 | 0 | 0 | 0 | 0 | 0 | 0 | 0 | 0 | 0 | 0 | 0 | 0 | 0 | 0 | 0 | 0 | 0 | 0 | 0 | 0 | 0 | 0 | 0 | 0 | 0 | 0
TETRAG_Ad | 0 | 0 | 0 | 0 | 0 | 0 | 0 | 0 | 0 | 0 | 0 | 0 | 0 | 0 | 0 | 0 | 0 | 0 | 0 | 0 | 0 | 0 | 0 | 0 | 0 | 0 | 0 | 0 | 0 | 0 | 0 | 0 | 0 | 0 | 0 | 0 | 0 | 0 | 0 | 0 | 1 | 0 | 0 | 0 | 0 | 0 | 0 | 0 | 0 | 0 | 0 | 0 | 0 | 0 | 0 | 0 | 0 | 0 | 0 | 0 | 0 | 0 | 0 | 0 | 0 | 0 | 0 | 0 | 0 | 0 | 0 | 0 | 0 | 0 | 0 | 0
GAS (1/2O2<g>) | 0 | 0 | 0 | 0 | 0 | 0 | 0 | 0 | 0 | 0 | 0 | 0 | 0 | 0 | 0 | 0 | 0 | 0 | 0 | 0 | 0 | 0 | 0 | 0 | 0 | 0 | 0 | 0 | 0 | 0 | 0 | 0 | 0 | 0 | 0 | 0 | 0 | 0 | 0 | 0 | 0 | 1 | 0 | 0 | 0 | 0 | 0 | 0 | 0 | 0 | 0 | 0 | 0 | 0 | 0 | 0 | 0 | 0 | 0 | 0 | 0 | 0 | 0 | 0 | 0 | 0 | 0 | 0 | 0 | 0 | 0 | 0 | 0 | 0 | 0 | 0
WHITE_P | 0 | 0 | 0 | 0 | 0 | 0 | 0 | 0 | 0 | 0 | 0 | 0 | 0 | 0 | 0 | 0 | 0 | 0 | 0 | 0 | 0 | 0 | 0 | 0 | 0 | 0 | 0 | 0 | 0 | 0 | 0 | 0 | 0 | 0 | 0 | 0 | 0 | 0 | 0 | 0 | 0 | 0 | 0 | 1 | 0 | 0 | 0 | 0 | 0 | 0 | 0 | 0 | 0 | 0 | 0 | 0 | 0 | 0 | 0 | 0 | 0 | 0 | 0 | 0 | 0 | 0 | 0 | 0 | 0 | 0 | 0 | 0 | 0 | 0 | 0 | 0
BCT_Aa | 0 | 0 | 0 | 0 | 0 | 0 | 0 | 0 | 0 | 0 | 0 | 0 | 0 | 0 | 0 | 0 | 0 | 0 | 0 | 0 | 0 | 0 | 0 | 0 | 0 | 0 | 0 | 0 | 0 | 0 | 0 | 0 | 0 | 0 | 0 | 0 | 0 | 0 | 0 | 0 | 0 | 0 | 0 | 0 | 1 | 0 | 0 | 0 | 0 | 0 | 0 | 0 | 0 | 0 | 0 | 0 | 0 | 0 | 0 | 0 | 0 | 0 | 0 | 0 | 0 | 0 | 0 | 0 | 0 | 0 | 0 | 0 | 0 | 0 | 0 | 0
ALPHA_PU | 0 | 0 | 0 | 0 | 0 | 0 | 0 | 0 | 0 | 0 | 0 | 0 | 0 | 0 | 0 | 0 | 0 | 0 | 0 | 0 | 0 | 0 | 0 | 0 | 0 | 0 | 0 | 0 | 0 | 0 | 0 | 0 | 0 | 0 | 0 | 0 | 0 | 0 | 0 | 0 | 0 | 0 | 0 | 0 | 0 | 0 | 0 | 0 | 0 | 1 | 0 | 0 | 0 | 0 | 0 | 0 | 0 | 0 | 0 | 0 | 0 | 0 | 0 | 0 | 0 | 0 | 0 | 0 | 0 | 0 | 0 | 0 | 0 | 0 | 0 | 0
BETA_PU | 0 | 0 | 0 | 0 | 0 | 0 | 0 | 0 | 0 | 0 | 0 | 0 | 0 | 0 | 0 | 0 | 0 | 0 | 0 | 0 | 0 | 0 | 0 | 0 | 0 | 0 | 0 | 0 | 0 | 0 | 0 | 0 | 0 | 0 | 0 | 0 | 0 | 0 | 0 | 0 | 0 | 0 | 0 | 0 | 0 | 0 | 0 | 0 | 0 | 1 | 0 | 0 | 0 | 0 | 0 | 0 | 0 | 0 | 0 | 0 | 0 | 0 | 0 | 0 | 0 | 0 | 0 | 0 | 0 | 0 | 0 | 0 | 0 | 0 | 0 | 0
GAMMA_PU | 0 | 0 | 0 | 0 | 0 | 0 | 0 | 0 | 0 | 0 | 0 | 0 | 0 | 0 | 0 | 0 | 0 | 0 | 0 | 0 | 0 | 0 | 0 | 0 | 0 | 0 | 0 | 0 | 0 | 0 | 0 | 0 | 0 | 0 | 0 | 0 | 0 | 0 | 0 | 0 | 0 | 0 | 0 | 0 | 0 | 0 | 0 | 0 | 0 | 1 | 0 | 0 | 0 | 0 | 0 | 0 | 0 | 0 | 0 | 0 | 0 | 0 | 0 | 0 | 0 | 0 | 0 | 0 | 0 | 0 | 0 | 0 | 0 | 0 | 0 | 0
ORTHORHOMBIC_S | 0 | 0 | 0 | 0 | 0 | 0 | 0 | 0 | 0 | 0 | 0 | 0 | 0 | 0 | 0 | 0 | 0 | 0 | 0 | 0 | 0 | 0 | 0 | 0 | 0 | 0 | 0 | 0 | 0 | 0 | 0 | 0 | 0 | 0 | 0 | 0 | 0 | 0 | 0 | 0 | 0 | 0 | 0 | 0 | 0 | 0 | 0 | 0 | 0 | 0 | 0 | 0 | 0 | 0 | 1 | 0 | 0 | 0 | 0 | 0 | 0 | 0 | 0 | 0 | 0 | 0 | 0 | 0 | 0 | 0 | 0 | 0 | 0 | 0 | 0 | 0
MONOCLINIC | 0 | 0 | 0 | 0 | 0 | 0 | 0 | 0 | 0 | 0 | 0 | 0 | 0 | 0 | 0 | 0 | 0 | 0 | 0 | 0 | 0 | 0 | 0 | 0 | 0 | 0 | 0 | 0 | 0 | 0 | 0 | 0 | 0 | 0 | 0 | 0 | 0 | 0 | 0 | 0 | 0 | 0 | 0 | 0 | 0 | 0 | 0 | 0 | 0 | 0 | 0 | 0 | 0 | 0 | 1 | 0 | 0 | 0 | 0 | 0 | 0 | 0 | 0 | 0 | 0 | 0 | 0 | 0 | 0 | 0 | 0 | 0 | 0 | 0 | 0 | 0
HEXAGONAL_A8 | 0 | 0 | 0 | 0 | 0 | 0 | 0 | 0 | 0 | 0 | 0 | 0 | 0 | 0 | 0 | 0 | 0 | 0 | 0 | 0 | 0 | 0 | 0 | 0 | 0 | 0 | 0 | 0 | 0 | 0 | 0 | 0 | 0 | 0 | 0 | 0 | 0 | 0 | 0 | 0 | 0 | 0 | 0 | 0 | 0 | 0 | 0 | 0 | 0 | 0 | 0 | 0 | 0 | 0 | 0 | 0 | 0 | 1 | 0 | 0 | 0 | 0 | 0 | 0 | 0 | 1 | 0 | 0 | 0 | 0 | 0 | 0 | 0 | 0 | 0 | 0
RHOMB_C19 | 0 | 0 | 0 | 0 | 0 | 0 | 0 | 0 | 0 | 0 | 0 | 0 | 0 | 0 | 0 | 0 | 0 | 0 | 0 | 0 | 0 | 0 | 0 | 0 | 0 | 0 | 0 | 0 | 0 | 0 | 0 | 0 | 0 | 0 | 0 | 0 | 0 | 0 | 0 | 0 | 0 | 0 | 0 | 0 | 0 | 0 | 0 | 0 | 0 | 0 | 0 | 0 | 0 | 0 | 0 | 0 | 0 | 0 | 0 | 1 | 0 | 0 | 0 | 0 | 0 | 0 | 0 | 0 | 0 | 0 | 0 | 0 | 0 | 0 | 0 | 0
TETRAGONAL_U | 0 | 0 | 0 | 0 | 0 | 0 | 0 | 0 | 0 | 0 | 0 | 0 | 0 | 0 | 0 | 0 | 0 | 0 | 0 | 0 | 0 | 0 | 0 | 0 | 0 | 0 | 0 | 0 | 0 | 0 | 0 | 0 | 0 | 0 | 0 | 0 | 0 | 0 | 0 | 0 | 0 | 0 | 0 | 0 | 0 | 0 | 0 | 0 | 0 | 0 | 0 | 0 | 0 | 0 | 0 | 0 | 0 | 0 | 0 | 0 | 0 | 0 | 0 | 0 | 0 | 0 | 0 | 0 | 0 | 0 | 1 | 0 | 0 | 0 | 0 | 0