## Sheet1
Phase | 0 | 1 | c | 2 | 3 | -1 | Start temperature | End temperature | -9 | 7
DHCP | -6639.201 | 89.645685 | -21.1868 | -0.00559955 | -5.41038e-07 | -30424 | 298.15 | 1329
DHCP | -21702.938 | 241.107269 | -41.84 |  |  |  | 1329 | 3000
LIQUID | 13271.499 | 75.525185 | -21.1868 | -0.00559955 | -5.41038e-07 | -30424 | 298.15 | 1329
LIQUID | -1792.238 | 226.986769 | -41.84 |  |  |  | 1329 | 3000
BCC_A2 | -665.396 | 85.114354 | -21.1868 | -0.00559955 | -5.41038e-07 | -30424 | 298.15 | 999
BCC_A2 | -7800.332 | 63.93115 | -15.8832 | -0.0190671 | 2.291117e-06 | 2287195 | 999 | 1339
BCC_A2 | -13153.887 | 219.600832 | -39.748 |  |  |  | 1339 | 1449
BCC_A2 | 70352.138 | -326.394464 | 33.413 | -0.02736485 | 1.801717e-06 | -17379450 | 1449 | 2183.6
BCC_A2 | -16925.244 | 237.367028 | -41.84 |  |  |  | 2183.6 | 3000
FCC_A1 | -5224.899 | 99.204329 | -23.1377 | -0.00294694 | -6.64773e-07 | -18507 | 298.15 | 1018
FCC_A1 | -2935.853 | 73.800069 | -19.4406 | -0.005418 | -3.75233e-07 | -260435 | 1018 | 1548.7
FCC_A1 | -22179.593 | 241.353807 | -41.84 |  |  |  | 1548.7 | 3000