## Sheet1
Phase | 0 | 1 | c | Start temperature | End temperature | A | a0 | a1 | K0 | K1 | n | -1 | -9 | 2 | 3 | 4 | 7
HCP_A3 | -7827.595 | 125.64905 | -24.1618 | 130 | 2128 | 13.9567E-6 | 12.443E-6 | 14.76E-9 | 1.0063E-11 | 1.573E-15 | 3.006 | 34971 |  | -0.00437791
HCP_A3 | -26085.921 | 262.724183 | -42.144 | 2128 | 6000 | 13.9567E-6 | 12.443E-6 | 14.76E-9 | 1.0063E-11 | 1.573E-15 | 3.006 |  | -1.3429e+31
BCC_A2 | -525.539 | 124.9457 | -25.607406 | 298.15 | 2128 | 13.7141E-6 | 3.0381E-5 |  | 1.0063E-11 | 1.573E-15 | 3.006 | 25233 |  | -0.000340084 | -9.729e-09 | -7.6143e-11
BCC_A2 | -30705.955 | 264.284163 | -42.144 | 2128 | 6000 | 13.7141E-6 | 3.0381E-5 |  | 1.0063E-11 | 1.573E-15 | 3.006 |  | 1.2761e+32
LIQUID | 10320.095 | 116.568238 | -24.1618 | 298.15 | 2128 | 1.44092E-5 | 3.0381E-5 |  | 1.0063E-11 | 1.573E-15 | 3.006 | 34971 |  | -0.00437791 |  |  | 1.6275e-22
LIQUID | -8281.26 | 253.812609 | -42.144 | 2128 | 6000
OMEGA | -8878.082 | 144.432234 | -26.8556 | 298.15 | 2128 | 1.37115E-5 | 3.0381E-5 |  | 1.0063E-11 | 1.573E-15 | 3.006 | 38376 |  | -0.002799446
OMEGA | -29500.524 | 265.290858 | -42.144 | 2128 | 6000 | 1.37115E-5 | 3.0381E-5 |  | 1.0063E-11 | 1.573E-15 | 3.006 |  | 7.1744e+31
ORTHORHOMBIC_A20 | 4474.461 | 124.9457 | -25.607406 | 298.15 | 2128 | [6 empty] | 25233 |  | -0.000340084 | -9.729e-09 | -7.6143e-11
ORTHORHOMBIC_A20 | -25705.955 | 264.284163 | -42.144 | 2128 | 2500 | [7 empty] | 1.2761e+32
TETRAGONAL_U | 4474.461 | 124.9457 | -25.607406 | 298.15 | 2128 | [6 empty] | 25233 |  | -0.000340084 | -9.729e-09 | -7.6143e-11
TETRAGONAL_U | -25705.955 | 264.284163 | -42.144 | 2128 | 2500 | [7 empty] | 1.2761e+32
CBCC_A12 | -3225.395 | 125.64905 | -24.1618 | 298.15 | 2128 | [6 empty] | 34971 |  | -0.00437791
CBCC_A12 | -21483.721 | 262.724183 | -42.144 | 2128 | 6000 | [7 empty] | 1.3429e+31
CUB_A13 | -296.395 | 125.64905 | -24.1618 | 298.15 | 2128 | [6 empty] | 34971 |  | -0.00437791
CUB_A13 | -18554.721 | 262.724183 | -42.144 | 2128 | 6000 | [7 empty] | -1.3429e+31
FCC_A1 | -227.595 | 124.74905 | -24.1618 | 298.15 | 2128 | [6 empty] | 34971 |  | -0.00437791
FCC_A1 | -18485.921 | 261.824183 | -42.144 | 2128 | 6000 | [7 empty] | -1.3429e+31