## Phases
Index | Ag | Al | Am | As | Au | B | Ba | Be | Bi | C | Ca | Cd | Ce | Co | Cr | Cs | Cu | Dy | Er | Eu | Fe | Ga | Gd | Ge | Hf | Hg | Ho | In | Ir | K | La | Li | Lu | Mg | Mn | Mo | N | Na | Nb | Nd | Ni | Np | O | Os | P | Pa | Pb | Pd | Pr | Pt | Pu | Rb | Re | Rh | Ru | S | Sb | Sc | Se | Si | Sm | Sn | Sr | Ta | Tb | Tc | Te | Th | Ti | Tl | Tm | U | V | W | Y | Yb | Zn
FCC_A1 | 1 | 1 | 1 | 1 | 1 | 1 | 1 | 1 | 1 | 0 | 1 | 1 | 1 | 1 | 1 | 1 | 1 | 0 | 0 | 0 | 1 | 1 | 1 | 1 | 1 | 1 | 0 | 1 | 1 | 1 | 1 | 1 | 0 | 1 | 1 | 1 | 0 | 1 | 1 | 1 | 1 | 0 | 1 | 1 | 1 | 0 | 1 | 1 | 0 | 1 | 1 | 1 | 1 | 1 | 1 | 1 | 1 | 1 | 0 | 1 | 0 | 1 | 1 | 1 | 0 | 1 | 0 | 1 | 1 | 1 | 0 | 1 | 1 | 1 | 1 | 1 | 1
LIQUID | 1 | 1 | 1 | 1 | 1 | 1 | 1 | 1 | 1 | 1 | 1 | 1 | 1 | 1 | 1 | 1 | 1 | 1 | 1 | 1 | 1 | 1 | 1 | 1 | 1 | 1 | 1 | 1 | 1 | 1 | 1 | 1 | 1 | 1 | 1 | 1 | 1 | 1 | 1 | 1 | 1 | 1 | 1 | 1 | 1 | 1 | 1 | 1 | 1 | 1 | 1 | 1 | 1 | 1 | 1 | 1 | 1 | 1 | 1 | 1 | 1 | 1 | 1 | 1 | 1 | 1 | 0 | 1 | 1 | 1 | 1 | 1 | 1 | 1 | 1 | 1 | 1
HCP_A3 | 1 | 1 | 0 | 1 | 1 | 1 | 1 | 1 | 1 | 0 | 1 | 1 | 1 | 1 | 1 | 1 | 1 | 1 | 1 | 0 | 1 | 1 | 1 | 1 | 1 | 1 | 1 | 1 | 1 | 1 | 0 | 1 | 1 | 1 | 1 | 1 | 0 | 1 | 1 | 1 | 1 | 0 | 0 | 1 | 0 | 0 | 1 | 1 | 0 | 1 | 0 | 1 | 1 | 1 | 1 | 0 | 1 | 1 | 0 | 1 | 1 | 1 | 1 | 1 | 1 | 1 | 0 | 0 | 1 | 1 | 1 | 1 | 1 | 1 | 1 | 1 | 1
BCC_A2 | 1 | 1 | 1 | 1 | 1 | 1 | 1 | 1 | 1 | 0 | 1 | 1 | 1 | 1 | 1 | 1 | 1 | 1 | 1 | 1 | 1 | 1 | 1 | 1 | 1 | 0 | 1 | 1 | 1 | 1 | 1 | 1 | 0 | 1 | 1 | 1 | 0 | 1 | 1 | 1 | 1 | 1 | 1 | 1 | 1 | 1 | 1 | 1 | 1 | 1 | 1 | 1 | 1 | 1 | 1 | 1 | 1 | 1 | 0 | 1 | 1 | 1 | 1 | 1 | 1 | 1 | 0 | 1 | 1 | 1 | 0 | 1 | 1 | 1 | 1 | 1 | 1
BCT_A5 | 1 | 1 | 0 | 0 | 0 | 0 | 0 | 0 | 1 | 0 | 0 | 1 | 0 | 0 | 0 | 0 | 0 | 0 | 0 | 0 | 0 | 1 | 0 | 1 | 0 | 0 | 0 | 1 | 0 | 0 | 0 | 0 | 0 | 0 | 0 | 0 | 0 | 0 | 0 | 0 | 1 | 0 | 0 | 0 | 0 | 0 | 1 | 0 | 0 | 0 | 0 | 0 | 0 | 0 | 0 | 0 | 1 | 0 | 0 | 0 | 0 | 1 | 0 | 0 | 0 | 0 | 0 | 0 | 1 | 0 | 0 | 0 | 0 | 0 | 0 | 0 | 1
CUB_A13 | 1 | 1 | 0 | 0 | 0 | 0 | 0 | 0 | 0 | 0 | 0 | 0 | 0 | 1 | 1 | 0 | 0 | 0 | 0 | 0 | 0 | 0 | 0 | 0 | 0 | 0 | 0 | 0 | 0 | 0 | 0 | 0 | 0 | 1 | 1 | 0 | 0 | 0 | 0 | 0 | 1 | 0 | 0 | 0 | 0 | 0 | 0 | 0 | 0 | 0 | 0 | 0 | 0 | 0 | 0 | 0 | 0 | 0 | 0 | 1 | 0 | 1 | 0 | 0 | 0 | 0 | 0 | 0 | 1 | 0 | 0 | 0 | 1 | 0 | 0 | 0 | 1
HCP_ZN | 1 | 1 | 0 | 0 | 0 | 0 | 0 | 0 | 0 | 0 | 0 | 0 | 0 | 0 | 1 | 0 | 1 | 0 | 0 | 0 | 0 | 1 | 0 | 0 | 0 | 0 | 0 | 1 | 0 | 0 | 0 | 0 | 0 | 1 | 0 | 0 | 0 | 0 | 0 | 0 | 0 | 0 | 0 | 0 | 0 | 0 | 0 | 0 | 0 | 0 | 0 | 0 | 0 | 0 | 0 | 0 | 0 | 0 | 0 | 1 | 0 | 1 | 0 | 0 | 0 | 0 | 0 | 0 | 0 | 0 | 0 | 0 | 0 | 0 | 0 | 0 | 1
DIAMOND_A4 | 0 | 1 | 0 | 0 | 0 | 1 | 0 | 0 | 1 | 1 | 0 | 0 | 0 | 0 | 0 | 0 | 0 | 0 | 0 | 0 | 0 | 1 | 0 | 1 | 0 | 0 | 0 | 0 | 0 | 0 | 0 | 0 | 0 | 0 | 0 | 0 | 0 | 0 | 0 | 0 | 0 | 0 | 0 | 0 | 0 | 0 | 0 | 0 | 0 | 0 | 0 | 0 | 0 | 0 | 0 | 0 | 0 | 0 | 0 | 1 | 0 | 1 | 0 | 0 | 0 | 0 | 0 | 0 | 1 | 0 | 0 | 0 | 0 | 0 | 0 | 0 | 1
CBCC_A12 | 0 | 1 | 0 | 0 | 0 | 0 | 0 | 0 | 0 | 0 | 0 | 0 | 0 | 1 | 1 | 0 | 0 | 0 | 0 | 0 | 0 | 0 | 0 | 0 | 0 | 0 | 0 | 0 | 0 | 0 | 0 | 0 | 0 | 1 | 1 | 0 | 0 | 0 | 0 | 0 | 1 | 0 | 0 | 0 | 0 | 0 | 0 | 0 | 0 | 0 | 0 | 0 | 0 | 0 | 0 | 0 | 0 | 0 | 0 | 1 | 0 | 1 | 0 | 0 | 0 | 0 | 0 | 0 | 1 | 0 | 0 | 0 | 1 | 0 | 0 | 0 | 1
RHOMBOHEDRAL_A7 | 0 | 0 | 0 | 1 | 0 | 0 | 0 | 0 | 1 | 0 | 0 | 0 | 0 | 0 | 0 | 0 | 0 | 0 | 0 | 0 | 0 | 0 | 0 | 1 | 0 | 0 | 0 | 1 | 0 | 0 | 0 | 0 | 0 | 0 | 0 | 0 | 0 | 0 | 0 | 0 | 0 | 0 | 0 | 0 | 1 | 0 | 1 | 1 | 0 | 0 | 0 | 0 | 0 | 0 | 0 | 0 | 1 | 0 | 0 | 0 | 0 | 1 | 0 | 0 | 0 | 0 | 0 | 0 | 0 | 0 | 0 | 0 | 0 | 0 | 0 | 0 | 1
RED_P | 0 | 0 | 0 | 1 | 0 | 0 | 0 | 0 | 0 | 0 | 0 | 0 | 0 | 0 | 0 | 0 | 0 | 0 | 0 | 0 | 0 | 0 | 0 | 0 | 0 | 0 | 0 | 0 | 0 | 0 | 0 | 0 | 0 | 0 | 0 | 0 | 0 | 0 | 0 | 0 | 0 | 0 | 0 | 0 | 1 | 0 | 0 | 0 | 0 | 0 | 0 | 0 | 0 | 0 | 0 | 0 | 0 | 0 | 0 | 0 | 0 | 0 | 0 | 0 | 0 | 0 | 0 | 0 | 0 | 0 | 0 | 0 | 0 | 0 | 0 | 0 | 0
DHCP | 0 | 0 | 1 | 0 | 1 | 0 | 0 | 0 | 0 | 0 | 0 | 0 | 1 | 0 | 0 | 0 | 0 | 0 | 0 | 0 | 0 | 0 | 0 | 0 | 0 | 0 | 0 | 1 | 0 | 0 | 1 | 0 | 0 | 0 | 0 | 0 | 0 | 0 | 0 | 1 | 0 | 0 | 0 | 0 | 0 | 0 | 0 | 0 | 1 | 0 | 0 | 0 | 0 | 0 | 0 | 0 | 0 | 1 | 0 | 0 | 0 | 1 | 0 | 0 | 0 | 0 | 0 | 0 | 0 | 0 | 0 | 0 | 0 | 0 | 0 | 0 | 0
BETA_RHOMBO_B | 0 | 0 | 0 | 0 | 0 | 1 | 0 | 0 | 0 | 0 | 0 | 0 | 0 | 0 | 0 | 0 | 0 | 0 | 0 | 0 | 0 | 0 | 0 | 0 | 0 | 0 | 0 | 0 | 0 | 0 | 0 | 0 | 0 | 0 | 0 | 0 | 0 | 0 | 0 | 0 | 0 | 0 | 0 | 0 | 0 | 0 | 0 | 0 | 0 | 0 | 0 | 0 | 0 | 0 | 0 | 0 | 0 | 0 | 0 | 0 | 0 | 0 | 0 | 0 | 0 | 0 | 0 | 0 | 0 | 0 | 0 | 0 | 0 | 0 | 0 | 0 | 0
GRAPHITE | 0 | 0 | 0 | 0 | 0 | 1 | 0 | 0 | 0 | 1 | 0 | 0 | 0 | 0 | 0 | 0 | 0 | 0 | 0 | 0 | 0 | 0 | 0 | 0 | 0 | 0 | 0 | 0 | 0 | 0 | 0 | 0 | 0 | 0 | 0 | 0 | 0 | 0 | 0 | 0 | 0 | 0 | 0 | 0 | 0 | 0 | 0 | 0 | 0 | 0 | 0 | 0 | 0 | 0 | 0 | 0 | 0 | 0 | 0 | 0 | 0 | 0 | 0 | 0 | 0 | 0 | 0 | 0 | 0 | 0 | 0 | 0 | 0 | 0 | 0 | 0 | 0
TETRAGONAL_A6 | 0 | 0 | 0 | 0 | 0 | 0 | 0 | 0 | 1 | 0 | 0 | 0 | 0 | 0 | 0 | 0 | 0 | 0 | 0 | 0 | 0 | 1 | 0 | 0 | 0 | 1 | 0 | 1 | 0 | 0 | 0 | 0 | 0 | 0 | 0 | 0 | 0 | 0 | 0 | 0 | 0 | 0 | 0 | 0 | 0 | 0 | 1 | 0 | 0 | 0 | 1 | 0 | 0 | 0 | 0 | 0 | 0 | 0 | 0 | 0 | 0 | 1 | 0 | 0 | 0 | 0 | 0 | 0 | 0 | 0 | 0 | 0 | 0 | 0 | 0 | 0 | 1
TET_ALPHA1 | 0 | 0 | 0 | 0 | 0 | 0 | 0 | 0 | 1 | 0 | 0 | 0 | 0 | 0 | 0 | 0 | 0 | 0 | 0 | 0 | 0 | 0 | 0 | 0 | 0 | 0 | 0 | 1 | 0 | 0 | 0 | 0 | 0 | 0 | 0 | 0 | 0 | 0 | 0 | 0 | 0 | 0 | 0 | 0 | 0 | 0 | 1 | 0 | 0 | 0 | 0 | 0 | 0 | 0 | 0 | 0 | 0 | 0 | 0 | 0 | 0 | 1 | 0 | 0 | 0 | 0 | 0 | 0 | 0 | 0 | 0 | 0 | 0 | 0 | 0 | 0 | 0
RHOMBO_A10 | 0 | 0 | 0 | 0 | 0 | 0 | 0 | 0 | 0 | 0 | 0 | 1 | 0 | 0 | 0 | 0 | 0 | 0 | 0 | 0 | 0 | 0 | 0 | 0 | 0 | 1 | 0 | 0 | 0 | 0 | 0 | 0 | 0 | 0 | 0 | 0 | 0 | 0 | 0 | 0 | 0 | 0 | 0 | 0 | 0 | 0 | 1 | 0 | 0 | 0 | 0 | 0 | 0 | 0 | 0 | 0 | 0 | 0 | 0 | 0 | 0 | 0 | 0 | 0 | 0 | 0 | 0 | 0 | 0 | 0 | 0 | 0 | 0 | 0 | 0 | 0 | 1
ORTHORHOMBIC_A20 | 0 | 0 | 0 | 0 | 0 | 0 | 0 | 0 | 0 | 0 | 0 | 0 | 0 | 0 | 0 | 0 | 0 | 0 | 0 | 0 | 1 | 0 | 0 | 0 | 0 | 0 | 0 | 0 | 0 | 0 | 0 | 0 | 0 | 0 | 0 | 0 | 0 | 0 | 0 | 0 | 0 | 0 | 0 | 0 | 0 | 0 | 0 | 0 | 0 | 0 | 0 | 0 | 0 | 0 | 0 | 0 | 0 | 0 | 0 | 0 | 0 | 0 | 0 | 0 | 0 | 0 | 0 | 0 | 0 | 0 | 0 | 1 | 0 | 0 | 0 | 0 | 0
ORTHORHOMBIC_GA | 0 | 0 | 0 | 0 | 0 | 0 | 0 | 0 | 0 | 0 | 0 | 0 | 0 | 0 | 0 | 0 | 0 | 0 | 0 | 0 | 0 | 1 | 0 | 0 | 0 | 0 | 0 | 0 | 0 | 0 | 0 | 0 | 0 | 0 | 0 | 0 | 0 | 0 | 0 | 0 | 0 | 0 | 0 | 0 | 0 | 0 | 0 | 0 | 0 | 0 | 0 | 0 | 0 | 0 | 0 | 0 | 0 | 0 | 0 | 0 | 0 | 0 | 0 | 0 | 0 | 0 | 0 | 0 | 0 | 0 | 0 | 0 | 0 | 0 | 0 | 0 | 0
GAS (1/2N2) | 0 | 0 | 0 | 0 | 0 | 0 | 0 | 0 | 0 | 0 | 0 | 0 | 0 | 0 | 0 | 0 | 0 | 0 | 0 | 0 | 0 | 0 | 0 | 0 | 0 | 0 | 0 | 0 | 0 | 0 | 0 | 0 | 0 | 0 | 0 | 0 | 1 | 0 | 0 | 0 | 0 | 0 | 0 | 0 | 0 | 0 | 0 | 0 | 0 | 0 | 0 | 0 | 0 | 0 | 0 | 0 | 0 | 0 | 0 | 0 | 0 | 0 | 0 | 0 | 0 | 0 | 0 | 0 | 0 | 0 | 0 | 0 | 0 | 0 | 0 | 0 | 0
ORTHO_Ac | 0 | 0 | 0 | 0 | 0 | 0 | 0 | 0 | 0 | 0 | 0 | 0 | 0 | 0 | 0 | 0 | 0 | 0 | 0 | 0 | 0 | 0 | 0 | 0 | 0 | 0 | 0 | 0 | 0 | 0 | 0 | 0 | 0 | 0 | 0 | 0 | 0 | 0 | 0 | 0 | 0 | 1 | 0 | 0 | 0 | 0 | 0 | 0 | 0 | 0 | 0 | 0 | 0 | 0 | 0 | 0 | 0 | 0 | 0 | 0 | 0 | 0 | 0 | 0 | 0 | 0 | 0 | 0 | 0 | 0 | 0 | 0 | 0 | 0 | 0 | 0 | 0
TETRAG_Ad | 0 | 0 | 0 | 0 | 0 | 0 | 0 | 0 | 0 | 0 | 0 | 0 | 0 | 0 | 0 | 0 | 0 | 0 | 0 | 0 | 0 | 0 | 0 | 0 | 0 | 0 | 0 | 0 | 0 | 0 | 0 | 0 | 0 | 0 | 0 | 0 | 0 | 0 | 0 | 0 | 0 | 1 | 0 | 0 | 0 | 0 | 0 | 0 | 0 | 0 | 0 | 0 | 0 | 0 | 0 | 0 | 0 | 0 | 0 | 0 | 0 | 0 | 0 | 0 | 0 | 0 | 0 | 0 | 0 | 0 | 0 | 0 | 0 | 0 | 0 | 0 | 0
GAS (1/2O2<g>) | 0 | 0 | 0 | 0 | 0 | 0 | 0 | 0 | 0 | 0 | 0 | 0 | 0 | 0 | 0 | 0 | 0 | 0 | 0 | 0 | 0 | 0 | 0 | 0 | 0 | 0 | 0 | 0 | 0 | 0 | 0 | 0 | 0 | 0 | 0 | 0 | 0 | 0 | 0 | 0 | 0 | 0 | 1 | 0 | 0 | 0 | 0 | 0 | 0 | 0 | 0 | 0 | 0 | 0 | 0 | 0 | 0 | 0 | 0 | 0 | 0 | 0 | 0 | 0 | 0 | 0 | 0 | 0 | 0 | 0 | 0 | 0 | 0 | 0 | 0 | 0 | 0
WHITE_P | 0 | 0 | 0 | 0 | 0 | 0 | 0 | 0 | 0 | 0 | 0 | 0 | 0 | 0 | 0 | 0 | 0 | 0 | 0 | 0 | 0 | 0 | 0 | 0 | 0 | 0 | 0 | 0 | 0 | 0 | 0 | 0 | 0 | 0 | 0 | 0 | 0 | 0 | 0 | 0 | 0 | 0 | 0 | 0 | 1 | 0 | 0 | 0 | 0 | 0 | 0 | 0 | 0 | 0 | 0 | 0 | 0 | 0 | 0 | 0 | 0 | 0 | 0 | 0 | 0 | 0 | 0 | 0 | 0 | 0 | 0 | 0 | 0 | 0 | 0 | 0 | 0
BCT_Aa | 0 | 0 | 0 | 0 | 0 | 0 | 0 | 0 | 0 | 0 | 0 | 0 | 0 | 0 | 0 | 0 | 0 | 0 | 0 | 0 | 0 | 0 | 0 | 0 | 0 | 0 | 0 | 0 | 0 | 0 | 0 | 0 | 0 | 0 | 0 | 0 | 0 | 0 | 0 | 0 | 0 | 0 | 0 | 0 | 0 | 1 | 0 | 0 | 0 | 0 | 0 | 0 | 0 | 0 | 0 | 0 | 0 | 0 | 0 | 0 | 0 | 0 | 0 | 0 | 0 | 0 | 0 | 0 | 0 | 0 | 0 | 0 | 0 | 0 | 0 | 0 | 0
ALPHA_PU | 0 | 0 | 0 | 0 | 0 | 0 | 0 | 0 | 0 | 0 | 0 | 0 | 0 | 0 | 0 | 0 | 0 | 0 | 0 | 0 | 0 | 0 | 0 | 0 | 0 | 0 | 0 | 0 | 0 | 0 | 0 | 0 | 0 | 0 | 0 | 0 | 0 | 0 | 0 | 0 | 0 | 0 | 0 | 0 | 0 | 0 | 0 | 0 | 0 | 0 | 1 | 0 | 0 | 0 | 0 | 0 | 0 | 0 | 0 | 0 | 0 | 0 | 0 | 0 | 0 | 0 | 0 | 0 | 0 | 0 | 0 | 0 | 0 | 0 | 0 | 0 | 0
BETA_PU | 0 | 0 | 0 | 0 | 0 | 0 | 0 | 0 | 0 | 0 | 0 | 0 | 0 | 0 | 0 | 0 | 0 | 0 | 0 | 0 | 0 | 0 | 0 | 0 | 0 | 0 | 0 | 0 | 0 | 0 | 0 | 0 | 0 | 0 | 0 | 0 | 0 | 0 | 0 | 0 | 0 | 0 | 0 | 0 | 0 | 0 | 0 | 0 | 0 | 0 | 1 | 0 | 0 | 0 | 0 | 0 | 0 | 0 | 0 | 0 | 0 | 0 | 0 | 0 | 0 | 0 | 0 | 0 | 0 | 0 | 0 | 0 | 0 | 0 | 0 | 0 | 0
GAMMA_PU | 0 | 0 | 0 | 0 | 0 | 0 | 0 | 0 | 0 | 0 | 0 | 0 | 0 | 0 | 0 | 0 | 0 | 0 | 0 | 0 | 0 | 0 | 0 | 0 | 0 | 0 | 0 | 0 | 0 | 0 | 0 | 0 | 0 | 0 | 0 | 0 | 0 | 0 | 0 | 0 | 0 | 0 | 0 | 0 | 0 | 0 | 0 | 0 | 0 | 0 | 1 | 0 | 0 | 0 | 0 | 0 | 0 | 0 | 0 | 0 | 0 | 0 | 0 | 0 | 0 | 0 | 0 | 0 | 0 | 0 | 0 | 0 | 0 | 0 | 0 | 0 | 0
ORTHORHOMBIC_S | 0 | 0 | 0 | 0 | 0 | 0 | 0 | 0 | 0 | 0 | 0 | 0 | 0 | 0 | 0 | 0 | 0 | 0 | 0 | 0 | 0 | 0 | 0 | 0 | 0 | 0 | 0 | 0 | 0 | 0 | 0 | 0 | 0 | 0 | 0 | 0 | 0 | 0 | 0 | 0 | 0 | 0 | 0 | 0 | 0 | 0 | 0 | 0 | 0 | 0 | 0 | 0 | 0 | 0 | 0 | 1 | 0 | 0 | 0 | 0 | 0 | 0 | 0 | 0 | 0 | 0 | 0 | 0 | 0 | 0 | 0 | 0 | 0 | 0 | 0 | 0 | 0
MONOCLINIC | 0 | 0 | 0 | 0 | 0 | 0 | 0 | 0 | 0 | 0 | 0 | 0 | 0 | 0 | 0 | 0 | 0 | 0 | 0 | 0 | 0 | 0 | 0 | 0 | 0 | 0 | 0 | 0 | 0 | 0 | 0 | 0 | 0 | 0 | 0 | 0 | 0 | 0 | 0 | 0 | 0 | 0 | 0 | 0 | 0 | 0 | 0 | 0 | 0 | 0 | 0 | 0 | 0 | 0 | 0 | 1 | 0 | 0 | 0 | 0 | 0 | 0 | 0 | 0 | 0 | 0 | 0 | 0 | 0 | 0 | 0 | 0 | 0 | 0 | 0 | 0 | 0
HEXAGONAL_A8 | 0 | 0 | 0 | 0 | 0 | 0 | 0 | 0 | 0 | 0 | 0 | 0 | 0 | 0 | 0 | 0 | 0 | 0 | 0 | 0 | 0 | 0 | 0 | 0 | 0 | 0 | 0 | 0 | 0 | 0 | 0 | 0 | 0 | 0 | 0 | 0 | 0 | 0 | 0 | 0 | 0 | 0 | 0 | 0 | 0 | 0 | 0 | 0 | 0 | 0 | 0 | 0 | 0 | 0 | 0 | 0 | 0 | 0 | 1 | 0 | 0 | 0 | 0 | 0 | 0 | 0 | 1 | 0 | 0 | 0 | 0 | 0 | 0 | 0 | 0 | 0 | 0
RHOMB_C19 | 0 | 0 | 0 | 0 | 0 | 0 | 0 | 0 | 0 | 0 | 0 | 0 | 0 | 0 | 0 | 0 | 0 | 0 | 0 | 0 | 0 | 0 | 0 | 0 | 0 | 0 | 0 | 0 | 0 | 0 | 0 | 0 | 0 | 0 | 0 | 0 | 0 | 0 | 0 | 0 | 0 | 0 | 0 | 0 | 0 | 0 | 0 | 0 | 0 | 0 | 0 | 0 | 0 | 0 | 0 | 0 | 0 | 0 | 0 | 0 | 1 | 0 | 0 | 0 | 0 | 0 | 0 | 0 | 0 | 0 | 0 | 0 | 0 | 0 | 0 | 0 | 0
TETRAGONAL_U | 0 | 0 | 0 | 0 | 0 | 0 | 0 | 0 | 0 | 0 | 0 | 0 | 0 | 0 | 0 | 0 | 0 | 0 | 0 | 0 | 0 | 0 | 0 | 0 | 0 | 0 | 0 | 0 | 0 | 0 | 0 | 0 | 0 | 0 | 0 | 0 | 0 | 0 | 0 | 0 | 0 | 0 | 0 | 0 | 0 | 0 | 0 | 0 | 0 | 0 | 0 | 0 | 0 | 0 | 0 | 0 | 0 | 0 | 0 | 0 | 0 | 0 | 0 | 0 | 0 | 0 | 0 | 0 | 0 | 0 | 0 | 1 | 0 | 0 | 0 | 0 | 0

## Element data
Elements | Number | Electronegativity | Atomic mass | Density | Calculated Radius | Ionization Energy | Element Magnetic Type | Block | Debye Temperature | Debye Frequency
Ag | 47 | 2.2 | 107.8682 | 105 | 165 | 7.5762 | 1 | 1
Al | 13 | 1.61 | 26.9815 | 27 | 118 | 5.9858 | 2 | 2
Am
As | 33 | 2.18 | 74.9216 | 572 | 114 | 9.7886 | 1 | 2
Au | 79 | 2.2 | 196.9665 | 1932 | 174 | 9.2255 | 1 | 1
B | 5 | 2.04 | 10.811 | 234 | 87 | 8.298 | 1 | 2
Ba | 56 | 2.6 | 137.327 | 359 | 253 | 5.2117 | 2 | 0
Be | 4 | 1.57 | 9.0122 | 185 | 112 | 9.3227 | 1 | 0
Bi | 83 | 1.62 | 208.9804 | 975 | 143 | 7.2856 | 1 | 2
C | 6 | 2.55 | 12.0107 | 226 | 67 | 11.2603 | 1 | 2
Ca | 20 | 1.36 | 40.078 | 155 | 194 | 6.1132 | 2 | 0
Cd | 48 | 1.93 | 112.411 | 865 | 161 | 8.9938 | 1 | 1
Ce | 58 | 0.89 | 140.116 | 677 |  | 5.5387 | 2 | 3
Co | 27 | 1.91 | 58.9332 | 89 | 152 | 7.881 | 3 | 1
Cr | 24 | 1.55 | 51.9961 | 719 | 166 | 6.7665 | 4 | 1
Cs | 55 | 2.66 | 132.9055 | 187 | 298 | 3.8939 | 2 | 0
Cu | 29 | 1.65 | 63.546 | 896 | 145 | 7.7264 | 1 | 1
Dy | 66 | 1.2 | 162.5 | 855 | 228 | 5.9389 | 2 | 3
Er | 68 | 1.22 | 167.259 | 907 | 226 | 6.1077 | 2 | 3
Eu | 63 |  | 151.964 | 524 | 231 | 5.6704 | 2 | 3
Fe | 26 | 1.88 | 55.845 | 787 | 156 | 7.9024 | 3 | 1
Ga | 31 | 2.01 | 69.723 | 591 | 136 | 5.9993 | 1 | 2
Gd | 64 | 1.17 | 157.25 | 79 | 233 | 6.1501 | 3 | 3
Ge |  |  | 72.64 | 532 | 125 | 7.8994 | 1 | 2
Hf | 72 |  | 178.49 | 1331 | 208 | 6.8251 | 2 | 1
Hg | 80 | 2.28 | 200.59 | 1355 | 171 | 10.4375 | 1 | 1
Ho | 67 |  | 164.9303 | 88 | 226 | 6.0215 | 2 | 3
In | 49 | 1.69 | 114.818 | 731 | 156 | 5.7864 | 1 | 2
Ir | 77 | 1.9 | 192.217 | 224 | 180 | 8.967 | 2 | 1
K | 19 | 0.82 | 39.0983 | 178 | 243 | 4.3407 | 2 | 0
La | 57 | 0.79 | 138.9055 | 615 |  | 5.5769 | 2 | 3
Li | 3 | 0.98 | 6.941 | 53 | 167 | 5.3917 | 2 | 0
Lu | 71 | 1.25 | 174.967 | 984 | 217 | 5.4259 | 2 | 1
Mg | 12 | 1.31 | 24.305 | 174 | 145 | 7.6462 | 2 | 0
Mn | 25 | 1.83 | 54.938 | 743 | 161 | 7.434 | 2 | 1
Mo | 42 | 1.6 | 95.94 | 1022 | 190 | 7.0924 | 2 | 1
N | 7 | 3.04 | 14.0067 | 125 | 56 | 14.5341 | 1 | 2
Na | 11 | 0.93 | 22.9897 | 97 | 190 | 5.1391 | 2 | 0
Nb | 41 | 1.33 | 92.9064 | 857 | 198 | 6.7589 | 2 | 1
Nd | 60 | 1.12 | 144.24 | 701 | 206 | 5.525 | 2 | 3
Ni | 28 | 1.9 | 58.6934 | 89 | 149 | 7.6398 | 3 | 1
Np | 93 | 1.5 | 237 | 202 |  | 6.2657 | 0 | 3
O | 8 | 3.44 | 15.9994 | 143 | 48 | 13.6181 | 2 | 2
Os | 76 | 2.36 | 190.23 | 226 | 185 | 8.4382 | 2 | 1
P | 15 | 2.19 | 30.9738 | 182 | 98 | 10.4867 | 1 | 2
Pa | 91 | 1.1 | 231.0359 | 1172 |  | 5.89 | 2 | 3
Pb | 82 | 2 | 207.2 | 1135 | 154 | 7.4167 | 1 | 2
Pd | 46 | 2.28 | 106.42 | 1202 | 169 | 8.3369 | 2 | 1
Pr | 59 | 1.1 | 140.9077 | 677 | 247 | 5.473 | 2 | 3
Pt | 78 | 2.2 | 195.078 | 2145 | 177 | 8.9587 | 2 | 1
Pu | 94 | 1.38 | 244 | 1367 |  | 6.0262 | 2 | 3
Rb | 37 |  | 85.4678 | 163 | 265 | 4.1771 | 2 | 0
Re | 75 | 1.5 | 186.207 | 2104 | 188 | 7.8335 | 2 | 1
Rh | 45 | 2.2 | 102.9055 | 1241 | 173 | 7.4589 | 2 | 1
Ru | 44 | 1.9 | 101.07 | 1237 | 178 | 7.3605 | 2 | 1
S | 16 | 2.58 | 32.065 | 207 | 88 | 10.36 | 1 | 2
Sb | 51 | 1.96 | 121.76 | 668 | 133 | 8.6084 | 1 | 2
Sc | 21 | 1.54 | 44.9559 | 300 | 184 | 6.5615 | 2 | 1
Se | 34 | 2.55 | 78.96 | 479 | 103 | 9.7524 | 1 | 2
Si | 14 | 1.9 | 28.0855 | 233 | 111 | 8.1517 | 1 | 2
Sm | 62 | 1.14 | 150.36 | 752 | 238 | 5.6437 | 2 | 3
Sn | 50 | 1.78 | 118.71 | 731 | 145 | 7.3439 | 1 | 2
Sr | 38 | 0.82 | 87.62 | 254 | 219 | 5.6949 | 2 | 0
Ta | 73 | 1.27 | 180.9479 | 1665 | 200 | 7.5496 | 2 | 1
Tb | 65 |  | 158.9253 | 823 | 225 | 5.8638 | 2 | 3
Tc | 43 | 2.16 | 98 | 115 | 183 | 7.28 | 2 | 1
Te |  |  | 127.6 | 493 | 123 | 9.0096 | 1 | 2
Th | 90 | 0.89 | 232.0381 | 154 |  | 6.3067 | 2 | 3
Ti | 22 | 1.63 | 47.867 | 454 | 176 | 6.8281 | 2 | 1
Tl | 81 | 2.54 | 204.3833 | 1185 | 156 | 6.1082 | 1 | 2
Tm | 69 | 1.23 | 168.9342 | 932 | 222 | 6.1843 | 2 | 3
U | 92 | 1.3 | 238.0289 | 19 |  | 6.1941 | 2 | 3
V | 23 | 1.66 | 50.9415 | 611 | 171 | 6.7462 | 2 | 1
W | 74 | 1.3 | 183.84 | 1935 | 193 | 7.864 | 2 | 1
Y | 39 | 0.95 | 88.9059 | 447 | 212 | 6.2173 | 2 | 1
Yb | 70 | 1.24 | 173.04 | 69 | 222 | 6.2542 | 2 | 3
Zn | 30 | 1.81 | 65.39 | 713 | 142 | 9.3942 | 1 | 1

## Abbreviatons
Magnetic |  | Block
| 0: N/A |  | 0: s
| 1: Diamagnetic |  | 1: d
| 2: Paramagnetic |  | 2: p
| 3: Ferromagnetic |  | 3: f
4: Antiferromagnetic

## Sources
https://ptable.com/?lang=en#Properties/Series
https://www.lenntech.com/periodic-chart-elements/
https://www.schoolmykids.com/learn/interactive-periodic-table/magnetic-type-of-all-the-elements